## final 12 11 2024
[5 empty] | Acid Spotting | Alkali Spotting | Bleach safe by Home Laundering | Bleaching Hydrogen Peroxide |  |  | Bleaching Hypochloride | BPO ( 10% Benzoyl Peroxide ) |  |  | Chlorine Bleach | Color Fastness to Chlorinated water | Color fastness to light |  |  |  | Color Fastness to weathering | Colorfastness to Burnt Gas Fumes |  | Colorfastness to Sea Water |  |  | Fastness to Chlorinated Water |  |  |  |  | Hot Pressing |  |  | Perborate Fastness | Perborate Wet Fade Light | Perspiration Fastness | [14 empty] | Perspiration Light Fastness |  |  | PMF |  | Repeated Domestic Washing |  | Rubbing Fastness | [5 empty] | Washing Fastness | [23 empty] | Water Fastness
Product Code | Product Name | Product Range | S/D | Depth | ISO 105 E05 | ISO 105 E06 | AATCC 135 | ISO 105 N02 |  |  | ISO 105 N01 |  |  |  | AATCC 150 | M & S C12A | AATCC 16.3 20 AFU | AATCC 16E 40 AFU | ISO 105 B02 (Grade 4) | ISO 105 B02 (Grade 6) | ISO 105 B04 (Grade 4) | AATCC 23 | ISO 105 GO2 | AATCC 106 |  |  | AATCC 162 | AATCC 188 35ppm | ISO 105 E03-20ppm | JIS L 0884-10 ppm | JIS L 0884-20 ppm | ISO X11 Dry / Effect Immediately | ISO X11 Dry / Effect after 4 Hrs | ISO X11 Wet | M&S C10 | M&S C9A | AATCC 15 |  |  | ISO 105 E04 - Acid |  |  | ISO 105 E04 - Alkaline |  |  | M&S C7 - Acid |  |  | M&S C7 - Alkaline |  |  | AATCC 125 | ISO 105 B07 (ACID)Grade 4 | ISO 105 B07 (ALKALINE)Grade 4 | ISO 105 X04 |  | ISO 105 C09 | M & S C10A | AATCC 8 - Dry | AATCC 8 - Wet | ISO 105 X12 - Dry | ISO 105 X12 - Wet | M&S C8 - Dry | M&S C8 - Wet | AATCC 61 2A, 49°C/120°F |  |  | AATCC 61 3A, 71°C |  |  | ISO 105-C10 C(3) - 60°C |  |  | ISO 105-C10 D(4) - 95°C |  |  | ISO 105-CO6-B25, 50°C/122°F |  |  | ISO 105-CO6/C25, 60°C |  |  | ISO 105-CO6/E25, 95°C |  |  | M&S C4A - 60°C |  |  | AATCC 107 |  |  | ISO 105-E01
[8 empty] | SC | CS | NS |  | SC | SC | SC | [9 empty] | SC | CS | NS | [5 empty] | SC | SC | CS |  |  | SC | CS | NS | SC | CS | NS | SC | CS | NS | SC | CS | NS | SC | CS | NS |  |  |  | SC | CS | [8 empty] | SC | CS | NS | SC | CS | NS | SC | CS | NS | SC | CS | NS | SC | CS | NS | SC | CS | NS | SC | CS | NS | SC | CS | NS | SC | CS | NS | SC | CS | NS
[12 empty] | 8 HRS | 24HRS | 72HRS
46001001 | JAKAZOL DEEP SEA EF | EF | SD 2/1 | 3.4% | 3-4 | 3-4 R/BI |  | 4 | 4-5 | 4-5(V) | 3-4 DI | 4-5 | 4 | 3-4 |  | 3-4Dl | 3.5 | 3 | 4 | 3-4 | 3 | 4 | 3-4 | 4.5 | 4.5 | 4.5 | 3-4 | 4 | 3-4Dl | 4 | 4 | 4 | 4-5 | 4-5 | 4 | 4 | 4.5 | 4.5 | 4.5 | 4-5 | 4-5 | 4-5 | 4-5 | 4-5 | 4-5 | 4-5 | 4-5 | 4-5 | 4-5 | 4-5 | 4-5 | 2.5 | 3-4 | 3-4 | 3-4Dk | 4 | 4 | 4 | 4-5 | 3-4 | 4-5 | 3-4 | 4-5 | 3-4 | 4.5 | 4.5 | 4.5 | 4.5 | 4 | 4.5 | 4 | 4-5 | 4-5 | 4 | 4-5 | 4-5(V) | 4-5 | 4-5 | 4-5 | 4-5 | 4-5 | 4-5 | 4 | 4-5 | 4-5(V) | 4-5 | 4-5 | 4-5 | 4.5 | 4.5 | 4.5 | 4-5 | 4-5 | 4-5
46001001 | JAKAZOL DEEP SEA EF | EF | SD 1/1 | 1.7% | 3-4 | 3-4 R/BI |  | 4 | 4-5 | 4-5(V) | 3-4 DI | 4-5 | 4 | 3-4 |  | 3-4Dl | 3 | 2.5 | 4 | 3-4 | 3 |  |  | 4.5 | 4.5 | 4.5 | 3-4 | 4 | 3-4Dl | 4 | 4 | 4 | 4-5 | 4-5 | 4 | 4 | 4.5 | 4.5 | 4.5 | 4-5 | 4-5 | 4-5 | 4-5 | 4-5 | 4-5 | 4-5 | 4-5 | 4-5 | 4-5 | 4-5 | 4-5 | 2.5 | 3-4 | 3 | 3-4Dk | 4 | 4 | 4 | 4-5 | 3-4 | 4-5 | 3-4 | 4-5 | 3-4 | 4.5 | 4.5 | 4.5 | 4.5 | 4 | 4.5 | 4 | 4-5 | 4-5 | 4 | 4-5 | 4-5(V) | 4-5 | 4-5 | 4-5 | 4-5 | 4-5 | 4-5 | 4 | 4-5 | 4-5(V) | 4-5 | 4-5 | 4-5 | 4.5 | 4.5 | 4.5 | 4-5 | 4-5 | 4-5
46001001 | JAKAZOL DEEP SEA EF | EF | SD 1/2 | 0.85% | 3-4 | 3-4 R/BI |  | 4 | 4-5 | 4-5(V) | 3-4 DI | 4-5 | 4 | 3-4 |  | 3-4Dl | 2.5 | 2 | 3-4 | 3 | 3 |  |  | 4.5 | 4.5 | 4.5 | 3-4 | 4 | 3-4Dl | 4 | 4 | 4 | 4-5 | 4-5 | 4 | 4 | 4.5 | 4.5 | 4.5 | 4-5 | 4-5 | 4-5 | 4-5 | 4-5 | 4-5 | 4-5 | 4-5 | 4-5 | 4-5 | 4-5 | 4-5 | 2 | 3 | 2-3 | 3-4Dk | 4 | 4 | 4 | 4-5 | 3-4 | 4-5 | 3-4 | 4-5 | 3-4 | 4.5 | 4.5 | 4.5 | 4.5 | 4 | 4.5 | 4 | 4-5 | 4-5 | 4 | 4-5 | 4-5(V) | 4-5 | 4-5 | 4-5 | 4-5 | 4-5 | 4-5 | 4 | 4-5 | 4-5(V) | 4-5 | 4-5 | 4-5 | 4.5 | 4.5 | 4.5 | 4-5 | 4-5 | 4-5
46001001 | JAKAZOL DEEP SEA EF | EF | SD 1/3 | 0.5667% | 3-4 | 3-4 R/BI |  | 4 | 4-5 | 4-5(V) | 3-4 DI | 4-5 | 4 | 3-4 |  | 3-4Dl | 2.5 | 2 | 3-4 | 3 | 3 |  |  | 4.5 | 4.5 | 4.5 | 3-4 | 4 | 3-4Dl | 4 | 4 | 4 | 4-5 | 4-5 | 4 | 4 | 4.5 | 4.5 | 4.5 | 4-5 | 4-5 | 4-5 | 4-5 | 4-5 | 4-5 | 4-5 | 4-5 | 4-5 | 4-5 | 4-5 | 4-5 | 2 | 3 | 2-3 | 3-4Dk | 4 | 4 | 4 | 4-5 | 3-4 | 4-5 | 3-4 | 4-5 | 3-4 | 4.5 | 4.5 | 4.5 | 4.5 | 4 | 4.5 | 4 | 4-5 | 4-5 | 4 | 4-5 | 4-5(V) | 4-5 | 4-5 | 4-5 | 4-5 | 4-5 | 4-5 | 4 | 4-5 | 4-5(V) | 4-5 | 4-5 | 4-5 | 4.5 | 4.5 | 4.5 | 4-5 | 4-5 | 4-5
46001001 | JAKAZOL DEEP SEA EF | EF | SD 1/6 | 0.2833% | 3-4 | 3-4 R/BI |  | 4 | 4-5 | 4-5(V) | 3-4 DI | 4-5 | 4 | 3-4 |  | 3-4Dl | 2 | 1.5 | 3 | 2-3 | 2-3 |  |  | 4.5 | 4.5 | 4.5 | 3-4 | 4 | 3-4Dl | 4 | 4 | 4 | 4-5 | 4-5 | 4 | 4 | 4.5 | 4.5 | 4.5 | 4-5 | 4-5 | 4-5 | 4-5 | 4-5 | 4-5 | 4-5 | 4-5 | 4-5 | 4-5 | 4-5 | 4-5 | 1.5 | 2-3 | 2 | 3-4Dk | 4 | 4 | 4 | 4-5 | 3-4 | 4-5 | 3-4 | 4-5 | 3-4 | 4.5 | 4.5 | 4.5 | 4.5 | 4 | 4.5 | 4 | 4-5 | 4-5 | 4 | 4-5 | 4-5(V) | 4-5 | 4-5 | 4-5 | 4-5 | 4-5 | 4-5 | 4 | 4-5 | 4-5(V) | 4-5 | 4-5 | 4-5 | 4.5 | 4.5 | 4.5 | 4-5 | 4-5 | 4-5
46001001 | JAKAZOL DEEP SEA EF | EF | SD 1/12 | 0.1417% | 3-4 | 3-4 R/BI |  | 4 | 4-5 | 4-5(V) | 3-4 DI | 4-5 | 4 | 3-4 |  | 3-4Dl | 1.5 | 1 | 2-3 | 2 | 2 |  |  | 4.5 | 4.5 | 4.5 | 3-4 | 4 | 3-4Dl | 4 | 4 | 4 | 4-5 | 4-5 | 4 | 4 | 4.5 | 4.5 | 4.5 | 4-5 | 4-5 | 4-5 | 4-5 | 4-5 | 4-5 | 4-5 | 4-5 | 4-5 | 4-5 | 4-5 | 4-5 | 1.5 | 2 | 1-2 | 3-4Dk | 4 | 4 | 4 | 4-5 | 3-4 | 4-5 | 3-4 | 4-5 | 3-4 | 4.5 | 4.5 | 4.5 | 4.5 | 4 | 4.5 | 4 | 4-5 | 4-5 | 4 | 4-5 | 4-5(V) | 4-5 | 4-5 | 4-5 | 4-5 | 4-5 | 4-5 | 4 | 4-5 | 4-5(V) | 4-5 | 4-5 | 4-5 | 4.5 | 4.5 | 4.5 | 4-5 | 4-5 | 4-5
46004001 | JAKAZOL DEEP BLUE EF | EF | SD 1/1 | 2% | 4 | 3-4 |  | 4 | 4-5 | 4-5(V) | 3-4 DI | 4 | 3-4 | 3-4 |  | 3-4 | 3 | 2.5 | 4 | 3-4 | 3-4 | 4 | 3-4 | 4.5 | 4.5 | 4.5 | 3-4 | 4 | 3-4 | 4 | 3-4 | 4 | 4-5 | 4-5 | 4 | 4-5 | 4.5 | 4.5 | 4.5 | 4-5 | 4-5 | 4-5 | 4-5 | 4-5 | 4-5 | 4-5 | 4-5 | 4-5 | 4-5 | 4-5 | 4-5 | 2.5 | 3 | 2-3 | 3-4Dk | 4 | 4 | 4 | 4-5 | 3-4 | 4-5 | 3-4 | 4-5 | 3-4 | 4.5 | 4.5 | 4.5 | 4.5 | 4 | 4 | 4-5 | 4-5 | 4-5 | 4 | 4-5 | 4-5(V) | 4-5 | 4-5 | 4-5 | 4-5 | 4-5 | 4-5 | 4 | 4 | 4-5(V) | 4-5 | 4-5 | 4-5 | 4.5 | 4.5 | 4.5 | 4-5 | 4-5 | 4-5
46004001 | JAKAZOL DEEP BLUE EF | EF | SD 1/2 | 1% | 4 | 3-4 |  | 4 | 4-5 | 4-5(V) | 3-4 DI | 4 | 3-4 | 3-4 |  | 3-4 | 2.5 | 2 | 3-4 | 3 | 3 |  |  | 4.5 | 4.5 | 4.5 | 3-4 | 4 | 3-4 | 4 | 3-4 | 4 | 4-5 | 4-5 | 4 | 4-5 | 4.5 | 4.5 | 4.5 | 4-5 | 4-5 | 4-5 | 4-5 | 4-5 | 4-5 | 4-5 | 4-5 | 4-5 | 4-5 | 4-5 | 4-5 | 2 | 2-3 | 2 | 3-4Dk | 4 | 4 | 4 | 4-5 | 3-4 | 4-5 | 3-4 | 4-5 | 3-4 | 4.5 | 4.5 | 4.5 | 4.5 | 4 | 4 | 4-5 | 4-5 | 4-5 | 4 | 4-5 | 4-5(V) | 4-5 | 4-5 | 4-5 | 4-5 | 4-5 | 4-5 | 4 | 4 | 4-5(V) | 4-5 | 4-5 | 4-5 | 4.5 | 4.5 | 4.5 | 4-5 | 4-5 | 4-5
46004001 | JAKAZOL DEEP BLUE EF | EF | SD 1/3 | 0.6667% | 4 | 3-4 |  | 4 | 4-5 | 4-5(V) | 3-4 DI | 4 | 3-4 | 3-4 |  | 3-4 | 2.5 | 2 | 3-4 | 3 | 3 |  |  | 4.5 | 4.5 | 4.5 | 3-4 | 4 | 3-4 | 4 | 3-4 | 4 | 4-5 | 4-5 | 4 | 4-5 | 4.5 | 4.5 | 4.5 | 4-5 | 4-5 | 4-5 | 4-5 | 4-5 | 4-5 | 4-5 | 4-5 | 4-5 | 4-5 | 4-5 | 4-5 | 2 | 2-3 | 2 | 3-4Dk | 4 | 4 | 4 | 4-5 | 3-4 | 4-5 | 3-4 | 4-5 | 3-4 | 4.5 | 4.5 | 4.5 | 4.5 | 4 | 4 | 4-5 | 4-5 | 4-5 | 4 | 4-5 | 4-5(V) | 4-5 | 4-5 | 4-5 | 4-5 | 4-5 | 4-5 | 4 | 4-5 | 4-5(V) | 4-5 | 4-5 | 4-5 | 4.5 | 4.5 | 4.5 | 4-5 | 4-5 | 4-5
46004001 | JAKAZOL DEEP BLUE EF | EF | SD 1/6 | 0.3333% | 4 | 3-4 |  | 4 | 4-5 | 4-5(V) | 3-4 DI | 4 | 3-4 | 3-4 |  | 3-4 | 2 | 1.5 | 3 | 2-3 | 3 |  |  | 4.5 | 4.5 | 4.5 | 3-4 | 4 | 3-4 | 4 | 3-4 | 4 | 4-5 | 4-5 | 4 | 4-5 | 4.5 | 4.5 | 4.5 | 4-5 | 4-5 | 4-5 | 4-5 | 4-5 | 4-5 | 4-5 | 4-5 | 4-5 | 4-5 | 4-5 | 4-5 | 1.5 | 2 | 1-2 | 3-4Dk | 4 | 4 | 4 | 4-5 | 3-4 | 4-5 | 3-4 | 4-5 | 3-4 | 4.5 | 4.5 | 4.5 | 4.5 | 4 | 4 | 4-5 | 4-5 | 4-5 | 4 | 4-5 | 4-5(V) | 4-5 | 4-5 | 4-5 | 4-5 | 4-5 | 4-5 | 4 | 4-5 | 4-5(V) | 4-5 | 4-5 | 4-5 | 4.5 | 4.5 | 4.5 | 4-5 | 4-5 | 4-5
46004001 | JAKAZOL DEEP BLUE EF | EF | SD 1/12 | 0.1667% | 4 | 3-4 |  | 4 | 4-5 | 4-5(V) | 3-4 DI | 4 | 3-4 | 3-4 |  | 3-4 | 1.5 | 1 | 2-3 | 2 | 2-3 |  |  | 4.5 | 4.5 | 4.5 | 3-4 | 4 | 3-4 | 4 | 3-4 | 4 | 4-5 | 4-5 | 4 | 4-5 | 4.5 | 4.5 | 4.5 | 4-5 | 4-5 | 4-5 | 4-5 | 4-5 | 4-5 | 4-5 | 4-5 | 4-5 | 4-5 | 4-5 | 4-5 | 1.5 | 2 | 1-2 | 3-4Dk | 4 | 4 | 4 | 4-5 | 3-4 | 4-5 | 3-4 | 4-5 | 3-4 | 4.5 | 4.5 | 4.5 | 4.5 | 4 | 4 | 4-5 | 4-5 | 4-5 | 4 | 4-5 | 4-5(V) | 4-5 | 4-5 | 4-5 | 4-5 | 4-5 | 4-5 | 4 | 4-5 | 4-5(V) | 4-5 | 4-5 | 4-5 | 4.5 | 4.5 | 4.5 | 4-5 | 4-5 | 4-5
46005001 | JAKAZOL BRILLIANT YELLOW EF | EF | SD 1/1 | 3.5% | 4 | 4 R |  | 4-5 | 4-5 | 4-5(V) | 3-4 DI | 4-5 | 4-5 | 4 |  | 4 | 4.5 | 4 | 4+ | 5 | 4+ | 4-5 | 4 | 4.5 | 4.5 | 4.5 | 4 | 4 | 4 | 4 | 4 | 4R | 4-5 | 4-5 | 4 | 4 | 4.5 | 4.5 | 4.5 | 4-5 | 4-5 | 4-5 | 4-5 | 4-5 | 4-5 | 4-5 | 4-5 | 4-5 | 4-5 | 4-5 | 4-5 | 4 | 4+ | 4+ | 3-4Dk | 4 | 4 | 4 | 4-5 | 3-4 | 4-5 | 3-4 | 4-5 | 3-4 | 4.5 | 4.5 | 4.5 | 4.5 | 4.5 | 4.5 | 4-5 | 4-5 | 4-5 | 4-5 | 4 | 4-5(V) | 4-5 | 4-5 | 4-5 | 4-5 | 4-5 | 4-5 | 4-5 | 4 | 4-5(V) | 4-5 | 4-5 | 4-5 | 4.5 | 4.5 | 4.5 | 4-5 | 4-5 | 4-5
46005001 | JAKAZOL BRILLIANT YELLOW EF | EF | SD 1/2 | 1.75% | 4 | 4 R |  | 4-5 | 4-5 | 4-5(V) | 3-4 DI | 4-5 | 4-5 | 4 |  | 4 | 3.5 | 3 | 4+ | 4 | 4 |  |  | 4.5 | 4.5 | 4.5 | 4 | 4 | 4 | 4 | 4 | 4R | 4-5 | 4-5 | 4 | 4 | 4.5 | 4.5 | 4.5 | 4-5 | 4-5 | 4-5 | 4-5 | 4-5 | 4-5 | 4-5 | 4-5 | 4-5 | 4-5 | 4-5 | 4-5 | 3.5 | 4 | 3-4 | 3-4Dk | 4 | 4 | 4 | 4-5 | 3-4 | 4-5 | 3-4 | 4-5 | 3-4 | 4.5 | 4.5 | 4.5 | 4.5 | 4.5 | 4.5 | 4-5 | 4-5 | 4-5 | 4-5 | 4 | 4-5(V) | 4-5 | 4-5 | 4-5 | 4-5 | 4-5 | 4-5 | 4-5 | 4 | 4-5(V) | 4-5 | 4-5 | 4-5 | 4.5 | 4.5 | 4.5 | 4-5 | 4-5 | 4-5
46005001 | JAKAZOL BRILLIANT YELLOW EF | EF | SD 1/3 | 1.167% | 4 | 4 R |  | 4-5 | 4-5 | 4-5(V) | 3-4 DI | 4-5 | 4-5 | 4 |  | 4 | 3.5 | 3 | 4+ | 4 | 4 |  |  | 4.5 | 4.5 | 4.5 | 4 | 4 | 4 | 4 | 4 | 4R | 4-5 | 4-5 | 4 | 4 | 4.5 | 4.5 | 4.5 | 4-5 | 4-5 | 4-5 | 4-5 | 4-5 | 4-5 | 4-5 | 4-5 | 4-5 | 4-5 | 4-5 | 4-5 | 3 | 4 | 3-4 | 3-4Dk | 4 | 4 | 4 | 4-5 | 3-4 | 4-5 | 3-4 | 4-5 | 3-4 | 4.5 | 4.5 | 4.5 | 4.5 | 4.5 | 4.5 | 4-5 | 4-5 | 4-5 | 4-5 | 4 | 4-5(V) | 4-5 | 4-5 | 4-5 | 4-5 | 4-5 | 4-5 | 4-5 | 4 | 4-5(V) | 4-5 | 4-5 | 4-5 | 4.5 | 4.5 | 4.5 | 4-5 | 4-5 | 4-5
46005001 | JAKAZOL BRILLIANT YELLOW EF | EF | SD 1/6 | 0.5833% | 4 | 4 R |  | 4-5 | 4-5 | 4-5(V) | 3-4 DI | 4-5 | 4-5 | 4 |  | 4 | 3 | 3 | 4 | 3-4 | 3-4 |  |  | 4.5 | 4.5 | 4.5 | 4 | 4 | 4 | 4 | 4 | 4R | 4-5 | 4-5 | 4 | 4 | 4.5 | 4.5 | 4.5 | 4-5 | 4-5 | 4-5 | 4-5 | 4-5 | 4-5 | 4-5 | 4-5 | 4-5 | 4-5 | 4-5 | 4-5 | 3 | 3-4 | 3 | 3-4Dk | 4 | 4 | 4 | 4-5 | 3-4 | 4-5 | 3-4 | 4-5 | 3-4 | 4.5 | 4.5 | 4.5 | 4.5 | 4.5 | 4.5 | 4-5 | 4-5 | 4-5 | 4-5 | 4 | 4-5(V) | 4-5 | 4-5 | 4-5 | 4-5 | 4-5 | 4-5 | 4-5 | 4 | 4-5(V) | 4-5 | 4-5 | 4-5 | 4.5 | 4.5 | 4.5 | 4-5 | 4-5 | 4-5
46005001 | JAKAZOL BRILLIANT YELLOW EF | EF | SD 1/12 | 0.2917% | 4 | 4 R |  | 4-5 | 4-5 | 4-5(V) | 3-4 DI | 4-5 | 4-5 | 4 |  | 4 | 3 | 2.5 | 3-4 | 3 | 3-4 |  |  | 4.5 | 4.5 | 4.5 | 4 | 4 | 4 | 4 | 4 | 4R | 4-5 | 4-5 | 4 | 4 | 4.5 | 4.5 | 4.5 | 4-5 | 4-5 | 4-5 | 4-5 | 4-5 | 4-5 | 4-5 | 4-5 | 4-5 | 4-5 | 4-5 | 4-5 | 2.5 | 3 | 2-3 | 3-4Dk | 4 | 4 | 4 | 4-5 | 3-4 | 4-5 | 3-4 | 4-5 | 3-4 | 4.5 | 4.5 | 4.5 | 4.5 | 4.5 | 4.5 | 4-5 | 4-5 | 4-5 | 4-5 | 4 | 4-5(V) | 4-5 | 4-5 | 4-5 | 4-5 | 4-5 | 4-5 | 4-5 | 4 | 4-5(V) | 4-5 | 4-5 | 4-5 | 4.5 | 4.5 | 4.5 | 4-5 | 4-5 | 4-5
46016001 | JAKAZOL DARK BLUE EF | EF | SD 1/1 | 3% | 3-4Y | 3-4 |  | 3 | 4-5 | 4-5(V) | 3 | 2-3 | 2-3 | 2 |  | 3 | 4.5 | 4 | 4+ | 4-5 | 4+ |  |  | 4.5 | 4.5 | 4.5 | 3 | 3 | 3 | 3-4 | 3 | 4 | 4-5 | 4 | 4 | 4-5 | 4.5 | 4.5 | 4.5 | 4-5 | 4-5 | 4-5 | 4-5 | 4-5 | 4-5 | 4-5 | 4-5 | 4-5 | 4-5 | 4-5 | 4-5 | 3 | 4 | 3-4 | 3-4Dk | 4 | 4 | 4 | 4-5 | 3-4 | 4-5 | 3-4 | 4-5 | 3-4 | 4.5 | 4.5 | 4.5 | 4.5 | 4 | 4.5 | 4-5 | 4-5 | 4-5 | 4 | 4 | 4-5(V) | 4-5 | 4-5 | 4-5 | 4-5 | 4-5 | 4-5 | 4 | 4 | 4-5(V) | 4-5 | 4-5 | 4-5 | 4.5 | 4.5 | 4.5 | 4-5 | 4-5 | 4-5
46016001 | JAKAZOL DARK BLUE EF | EF | SD 1/2 | 1.5% | 3-4Y | 3-4 |  | 3 | 4-5 | 4-5(V) | 3 | 2-3 | 2-3 | 2 |  | 3 | 4 | 3-4 | 4 | 4 | 4 |  |  | 4.5 | 4.5 | 4.5 | 3 | 3 | 3 | 3-4 | 3 | 4 | 4-5 | 4 | 4 | 4-5 | 4.5 | 4.5 | 4.5 | 4-5 | 4-5 | 4-5 | 4-5 | 4-5 | 4-5 | 4-5 | 4-5 | 4-5 | 4-5 | 4-5 | 4-5 | 3 | 3-4 | 3 | 3-4Dk | 4 | 4 | 4 | 4-5 | 3-4 | 4-5 | 3-4 | 4-5 | 3-4 | 4.5 | 4.5 | 4.5 | 4.5 | 4 | 4.5 | 4-5 | 4-5 | 4-5 | 4 | 4 | 4-5(V) | 4-5 | 4-5 | 4-5 | 4-5 | 4-5 | 4-5 | 4 | 4 | 4-5(V) | 4-5 | 4-5 | 4-5 | 4.5 | 4.5 | 4.5 | 4-5 | 4-5 | 4-5
46016001 | JAKAZOL DARK BLUE EF | EF | SD 1/3 | 1% | 3-4Y | 3-4 |  | 3 | 4-5 | 4-5(V) | 3 | 2-3 | 2-3 | 2 |  | 3 | 4 | 3-4 | 4 | 4 | 4 |  |  | 4.5 | 4.5 | 4.5 | 3 | 3 | 3 | 3-4 | 3 | 4 | 4-5 | 4 | 4 | 4-5 | 4.5 | 4.5 | 4.5 | 4-5 | 4-5 | 4-5 | 4-5 | 4-5 | 4-5 | 4-5 | 4-5 | 4-5 | 4-5 | 4-5 | 4-5 | 3 | 3-4 | 3 | 3-4Dk | 4 | 4 | 4 | 4-5 | 3-4 | 4-5 | 3-4 | 4-5 | 3-4 | 4.5 | 4.5 | 4.5 | 4.5 | 4 | 4.5 | 4-5 | 4-5 | 4-5 | 4 | 4 | 4-5(V) | 4-5 | 4-5 | 4-5 | 4-5 | 4-5 | 4-5 | 4 | 4 | 4-5(V) | 4-5 | 4-5 | 4-5 | 4.5 | 4.5 | 4.5 | 4-5 | 4-5 | 4-5
46016001 | JAKAZOL DARK BLUE EF | EF | SD 1/6 | 0.5% | 3-4Y | 3-4 |  | 3 | 4-5 | 4-5(V) | 3 | 2-3 | 2-3 | 2 |  | 3 | 3.5 | 3 | 4 | 3-4 | 4 |  |  | 4.5 | 4.5 | 4.5 | 3 | 3 | 3 | 3-4 | 3 | 4 | 4-5 | 4 | 4 | 4-5 | 4.5 | 4.5 | 4.5 | 4-5 | 4-5 | 4-5 | 4-5 | 4-5 | 4-5 | 4-5 | 4-5 | 4-5 | 4-5 | 4-5 | 4-5 | 2.5 | 3 | 2-3 | 3-4Dk | 4 | 4 | 4 | 4-5 | 3-4 | 4-5 | 3-4 | 4-5 | 3-4 | 4.5 | 4.5 | 4.5 | 4.5 | 4 | 4.5 | 4-5 | 4-5 | 4-5 | 4 | 4 | 4-5(V) | 4-5 | 4-5 | 4-5 | 4-5 | 4-5 | 4-5 | 4 | 4 | 4-5(V) | 4-5 | 4-5 | 4-5 | 4.5 | 4.5 | 4.5 | 4-5 | 4-5 | 4-5
46016001 | JAKAZOL DARK BLUE EF | EF | SD 1/12 | 0.25% | 3-4Y | 3-4 |  | 3 | 4-5 | 4-5(V) | 3 | 2-3 | 2-3 | 2 |  | 3 | 3.5 | 3 | 3-4 | 3 | 3-4 |  |  | 4.5 | 4.5 | 4.5 | 3 | 3 | 3 | 3-4 | 3 | 4 | 4-5 | 4 | 4 | 4-5 | 4.5 | 4.5 | 4.5 | 4-5 | 4-5 | 4-5 | 4-5 | 4-5 | 4-5 | 4-5 | 4-5 | 4-5 | 4-5 | 4-5 | 4-5 | 2 | 2-3 | 2 | 3-4Dk | 4 | 4 | 4 | 4-5 | 3-4 | 4-5 | 3-4 | 4-5 | 3-4 | 4.5 | 4.5 | 4.5 | 4.5 | 4 | 4.5 | 4-5 | 4-5 | 4-5 | 4 | 4 | 4-5(V) | 4-5 | 4-5 | 4-5 | 4-5 | 4-5 | 4-5 | 4 | 4 | 4-5(V) | 4-5 | 4-5 | 4-5 | 4.5 | 4.5 | 4.5 | 4-5 | 4-5 | 4-5
46011001 | JAKAZOL GOLD EF | EF | SD 1/1 | 2.3% | 4G | 3-4R |  | 4 | 4 | 4-5(V) | 4 | 4-5 | 4-5 | 4-5 |  | 4 | 4.5 | 4 | 4+ | 5-6 | 4+ |  |  | 4.5 | 4.5 | 4.5 | 4 | 4 | 4 | 4 | 4 | 4 | 4 | 4-5 | 4 | 4-5 | 4.5 | 4.5 | 4.5 | 4-5 | 4-5 | 4-5 | 4-5 | 4-5 | 4-5 | 4-5 | 4-5 | 4-5 | 4-5 | 4-5 | 4-5 | 4.5 | 4+ | 4+ | 3-4Dk | 4 | 4 | 4 | 4-5 | 3-4 | 4-5 | 3-4 | 4-5 | 3-4 | 4.5 | 4.5 | 4.5 | 4.5 | 4 | 4.5 | 4-5 | 4-5 | 4-5 | 4 | 3-4 | 4-5(V) | 4-5 | 4-5 | 4-5 | 4-5 | 4-5 | 4-5 | 4 | 3-4 | 4-5(V) | 4-5 | 4-5 | 4-5 | 4.5 | 4.5 | 4.5 | 4-5 | 4-5 | 4-5
46011001 | JAKAZOL GOLD EF | EF | SD 1/2 | 1.15% | 4G | 3-4R |  | 4 | 4 | 4-5(V) | 4 | 4-5 | 4-5 | 4-5 |  | 4 | 4.5 | 4 | 4+ | 4-5 | 4+ |  |  | 4.5 | 4.5 | 4.5 | 4 | 4 | 4 | 4 | 4 | 4 | 4 | 4-5 | 4 | 4-5 | 4.5 | 4.5 | 4.5 | 4-5 | 4-5 | 4-5 | 4-5 | 4-5 | 4-5 | 4-5 | 4-5 | 4-5 | 4-5 | 4-5 | 4-5 | 4 | 4+ | 4+ | 3-4Dk | 4 | 4 | 4 | 4-5 | 3-4 | 4-5 | 3-4 | 4-5 | 3-4 | 4.5 | 4.5 | 4.5 | 4.5 | 4 | 4.5 | 4-5 | 4-5 | 4-5 | 4 | 3-4 | 4-5(V) | 4-5 | 4-5 | 4-5 | 4-5 | 4-5 | 4-5 | 4 | 3-4 | 4-5(V) | 4-5 | 4-5 | 4-5 | 4.5 | 4.5 | 4.5 | 4-5 | 4-5 | 4-5
46011001 | JAKAZOL GOLD EF | EF | SD 1/3 | 0.7667% | 4G | 3-4R |  | 4 | 4 | 4-5(V) | 4 | 4-5 | 4-5 | 4-5 |  | 4 | 4.5 | 4 | 4+ | 4-5 | 4+ |  |  | 4.5 | 4.5 | 4.5 | 4 | 4 | 4 | 4 | 4 | 4 | 4 | 4-5 | 4 | 4-5 | 4.5 | 4.5 | 4.5 | 4-5 | 4-5 | 4-5 | 4-5 | 4-5 | 4-5 | 4-5 | 4-5 | 4-5 | 4-5 | 4-5 | 4-5 | 4 | 4+ | 4+ | 3-4Dk | 4 | 4 | 4 | 4-5 | 3-4 | 4-5 | 3-4 | 4-5 | 3-4 | 4.5 | 4.5 | 4.5 | 4.5 | 4 | 4.5 | 4-5 | 4-5 | 4-5 | 4 | 3-4 | 4-5(V) | 4-5 | 4-5 | 4-5 | 4-5 | 4-5 | 4-5 | 4 | 3-4 | 4-5(V) | 4-5 | 4-5 | 4-5 | 4.5 | 4.5 | 4.5 | 4-5 | 4-5 | 4-5
46011001 | JAKAZOL GOLD EF | EF | SD 1/6 | 0.3833% | 4G | 3-4R |  | 4 | 4 | 4-5(V) | 4 | 4-5 | 4-5 | 4-5 |  | 4 | 4.5 | 4 | 4+ | 4-5 | 4 |  |  | 4.5 | 4.5 | 4.5 | 4 | 4 | 4 | 4 | 4 | 4 | 4 | 4-5 | 4 | 4-5 | 4.5 | 4.5 | 4.5 | 4-5 | 4-5 | 4-5 | 4-5 | 4-5 | 4-5 | 4-5 | 4-5 | 4-5 | 4-5 | 4-5 | 4-5 | 4 | 4 | 4 | 3-4Dk | 4 | 4 | 4 | 4-5 | 3-4 | 4-5 | 3-4 | 4-5 | 3-4 | 4.5 | 4.5 | 4.5 | 4.5 | 4 | 4.5 | 4-5 | 4-5 | 4-5 | 4 | 4 | 4-5(V) | 4-5 | 4-5 | 4-5 | 4-5 | 4-5 | 4-5 | 4 | 4 | 4-5(V) | 4-5 | 4-5 | 4-5 | 4.5 | 4.5 | 4.5 | 4-5 | 4-5 | 4-5
46011001 | JAKAZOL GOLD EF | EF | SD 1/12 | 0.1917% | 4G | 3-4R |  | 4 | 4 | 4-5(V) | 4 | 4-5 | 4-5 | 4-5 |  | 4 | 4 | 3.5 | 4 | 4 | 4 |  |  | 4.5 | 4.5 | 4.5 | 4 | 4 | 4 | 4 | 4 | 4 | 4 | 4-5 | 4 | 4-5 | 4.5 | 4.5 | 4.5 | 4-5 | 4-5 | 4-5 | 4-5 | 4-5 | 4-5 | 4-5 | 4-5 | 4-5 | 4-5 | 4-5 | 4-5 | 3.5 | 3-4 | 2-3 | 3-4Dk | 4 | 4 | 4 | 4-5 | 3-4 | 4-5 | 3-4 | 4-5 | 3-4 | 4.5 | 4.5 | 4.5 | 4.5 | 4 | 4.5 | 4-5 | 4-5 | 4-5 | 4 | 4 | 4-5(V) | 4-5 | 4-5 | 4-5 | 4-5 | 4-5 | 4-5 | 4 | 4 | 4-5(V) | 4-5 | 4-5 | 4-5 | 4.5 | 4.5 | 4.5 | 4-5 | 4-5 | 4-5
46013001 | JAKAZOL GOLDEN YELLOW EF | EF | SD 1/1 | 3% | 4G | 4R |  | 4 | 4-5 | 4-5(V) | 4 | 4-5 | 4-5 | 4-5 |  | 4 | 5 | 4.5 | 4+ | 5-6 | 4+ |  |  | 4.5 | 4.5 | 4.5 | 4 | 4 | 4 | 4-5 | 4 | 4-5 | 4-5 | 4-5 | 4 | 4-5 | 4.5 | 4.5 | 4.5 | 4-5 | 4-5 | 4-5 | 4-5 | 4-5 | 4-5 | 4-5 | 4-5 | 4-5 | 4-5 | 4-5 | 4-5 | 4.5 | 4+ | 4+ | 3-4Dk | 4 | 4 | 4 | 4-5 | 3-4 | 4-5 | 3-4 | 4-5 | 3-4 | 4.5 | 4 | 4.5 | 4.5 | 4 | 4.5 | 4-5 | 4-5 | 4-5 | 4 | 3-4 | 4(v) | 4-5 | 4-5 | 4-5 | 4-5 | 4-5 | 4-5 | 4 | 4 | 4(v) | 4-5 | 4-5 | 4-5 | 4.5 | 4.5 | 4.5 | 4-5 | 4-5 | 4-5
46013001 | JAKAZOL GOLDEN YELLOW EF | EF | SD 1/2 | 1.5% | 4G | 4R |  | 4 | 4-5 | 4-5(V) | 4 | 4-5 | 4-5 | 4-5 |  | 4 | 4.5 | 4 | 4+ | 4-5 | 4 |  |  | 4.5 | 4.5 | 4.5 | 4 | 4 | 4 | 4-5 | 4 | 4-5 | 4-5 | 4-5 | 4 | 4-5 | 4.5 | 4.5 | 4.5 | 4-5 | 4-5 | 4-5 | 4-5 | 4-5 | 4-5 | 4-5 | 4-5 | 4-5 | 4-5 | 4-5 | 4-5 | 4.5 | 4+ | 4+ | 3-4Dk | 4 | 4 | 4 | 4-5 | 3-4 | 4-5 | 3-4 | 4-5 | 3-4 | 4.5 | 4 | 4.5 | 4.5 | 4 | 4.5 | 4-5 | 4-5 | 4-5 | 4 | 3-4 | 4(v) | 4-5 | 4-5 | 4-5 | 4-5 | 4-5 | 4-5 | 4 | 4 | 4(v) | 4-5 | 4-5 | 4-5 | 4.5 | 4.5 | 4.5 | 4-5 | 4-5 | 4-5
46013001 | JAKAZOL GOLDEN YELLOW EF | EF | SD 1/3 | 1% | 4G | 4R |  | 4 | 4-5 | 4-5(V) | 4 | 4-5 | 4-5 | 4-5 |  | 4 | 4.5 | 4 | 4+ | 4-5 | 4 |  |  | 4.5 | 4.5 | 4.5 | 4 | 4 | 4 | 4-5 | 4 | 4-5 | 4-5 | 4-5 | 4 | 4-5 | 4.5 | 4.5 | 4.5 | 4-5 | 4-5 | 4-5 | 4-5 | 4-5 | 4-5 | 4-5 | 4-5 | 4-5 | 4-5 | 4-5 | 4-5 | 4.5 | 4+ | 4+ | 3-4Dk | 4 | 4 | 4 | 4-5 | 3-4 | 4-5 | 3-4 | 4-5 | 3-4 | 4.5 | 4 | 4.5 | 4.5 | 4 | 4.5 | 4-5 | 4-5 | 4-5 | 4 | 3-4 | 4(v) | 4-5 | 4-5 | 4-5 | 4-5 | 4-5 | 4-5 | 4 | 4 | 4(v) | 4-5 | 4-5 | 4-5 | 4.5 | 4.5 | 4.5 | 4-5 | 4-5 | 4-5
46013001 | JAKAZOL GOLDEN YELLOW EF | EF | SD 1/6 | 0.5% | 4G | 4R |  | 4 | 4-5 | 4-5(V) | 4 | 4-5 | 4-5 | 4-5 |  | 4 | 4.5 | 4 | 4+ | 4-5 | 3-4 |  |  | 4.5 | 4.5 | 4.5 | 4 | 4 | 4 | 4-5 | 4 | 4-5 | 4-5 | 4-5 | 4 | 4-5 | 4.5 | 4.5 | 4.5 | 4-5 | 4-5 | 4-5 | 4-5 | 4-5 | 4-5 | 4-5 | 4-5 | 4-5 | 4-5 | 4-5 | 4-5 | 4 | 4 | 4 | 3-4Dk | 4 | 4 | 4 | 4-5 | 3-4 | 4-5 | 3-4 | 4-5 | 3-4 | 4.5 | 4 | 4.5 | 4.5 | 4 | 4.5 | 4-5 | 4-5 | 4-5 | 4 | 4 | 4(v) | 4-5 | 4-5 | 4-5 | 4-5 | 4-5 | 4-5 | 4 | 4 | 4(v) | 4-5 | 4-5 | 4-5 | 4.5 | 4.5 | 4.5 | 4-5 | 4-5 | 4-5
46013001 | JAKAZOL GOLDEN YELLOW EF | EF | SD 1/12 | 0.25% | 4G | 4R |  | 4 | 4-5 | 4-5(V) | 4 | 4-5 | 4-5 | 4-5 |  | 4 | 4 | 3.5 | 4 | 4 | 3-4 |  |  | 4.5 | 4.5 | 4.5 | 4 | 4 | 4 | 4-5 | 4 | 4-5 | 4-5 | 4-5 | 4 | 4-5 | 4.5 | 4.5 | 4.5 | 4-5 | 4-5 | 4-5 | 4-5 | 4-5 | 4-5 | 4-5 | 4-5 | 4-5 | 4-5 | 4-5 | 4-5 | 4 | 3-4 | 3-4 | 3-4Dk | 4 | 4 | 4 | 4-5 | 3-4 | 4-5 | 3-4 | 4-5 | 3-4 | 4.5 | 4 | 4.5 | 4.5 | 4 | 4.5 | 4-5 | 4-5 | 4-5 | 4 | 4 | 4(v) | 4-5 | 4-5 | 4-5 | 4-5 | 4-5 | 4-5 | 4 | 4 | 4(v) | 4-5 | 4-5 | 4-5 | 4.5 | 4.5 | 4.5 | 4-5 | 4-5 | 4-5
46008001 | JAKAZOL LIGHT BLUE EF | EF | SD 1/1 | 4% | 3-4Y | 4 |  | 4 | 4-5 | 4-5(V) | 3-4 | 2-3 | 2 | 1-2 |  | 3-4 | 4.5 | 4 | 4+ | 5 | 4+ |  |  | 4.5 | 4.5 | 4.5 |  | 4 | 3-4 | 4 | 4 | 4 | 4-5 | 4 | 4 | 4-5 | 4.5 | 4 | 4.5 | 4-5 | 4 | 4-5 | 4-5 | 3-4 | 4-5 | 4-5 | 4 | 4-5 | 4-5 | 3-4 | 4-5 | 3 | 4 | 4 | 3-4Dk | 4 | 4 | 4 | 4-5 | 3 | 4-5 | 3 | 4-5 | 3 | 4.5 | 4 | 4.5 | 4.5 | 3.5 | 4.5 | 4-5 | 4-5 | 4-5 | 4 | 4 | 4-5(V) | 4-5 | 4 | 4-5 | 4-5 | 4 | 4-5 | 4 | 3-4 | 4(v) | 4-5 | 4 | 4-5 | 4.5 | 4.5 | 4.5 | 4-5 | 4 | 4-5
46008001 | JAKAZOL LIGHT BLUE EF | EF | SD 1/2 | 2% | 3-4Y | 4 |  | 4 | 4-5 | 4-5(V) | 3-4 | 2-3 | 2 | 1-2 |  | 3-4 | 4.5 | 4 | 4+ | 4-5 | 4 |  |  | 4.5 | 4.5 | 4.5 |  | 4 | 3-4 | 4 | 4 | 4 | 4-5 | 4 | 4 | 4-5 | 4.5 | 4 | 4.5 | 4-5 | 4 | 4-5 | 4-5 | 3-4 | 4-5 | 4-5 | 4 | 4-5 | 4-5 | 3-4 | 4-5 | 3 | 4 | 3-4 | 3-4Dk | 4 | 4 | 4 | 4-5 | 3 | 4-5 | 3 | 4-5 | 3 | 4.5 | 4 | 4.5 | 4.5 | 3.5 | 4.5 | 4-5 | 4-5 | 4-5 | 4 | 4 | 4-5(V) | 4-5 | 4 | 4-5 | 4-5 | 4 | 4-5 | 4 | 3-4 | 4(v) | 4-5 | 4 | 4-5 | 4.5 | 4.5 | 4.5 | 4-5 | 4 | 4-5
46008001 | JAKAZOL LIGHT BLUE EF | EF | SD 1/3 | 1.333% | 3-4Y | 4 |  | 4 | 4-5 | 4-5(V) | 3-4 | 2-3 | 2 | 1-2 |  | 3-4 | 4.5 | 4 | 4+ | 4-5 | 4 |  |  | 4.5 | 4.5 | 4.5 |  | 4 | 3-4 | 4 | 4 | 4 | 4-5 | 4 | 4 | 4-5 | 4.5 | 4 | 4.5 | 4-5 | 4 | 4-5 | 4-5 | 3-4 | 4-5 | 4-5 | 4 | 4-5 | 4-5 | 3-4 | 4-5 | 3 | 4 | 3-4 | 3-4Dk | 4 | 4 | 4 | 4-5 | 3 | 4-5 | 3 | 4-5 | 3 | 4.5 | 4 | 4.5 | 4.5 | 3.5 | 4.5 | 4-5 | 4-5 | 4-5 | 4 | 4 | 4-5(V) | 4-5 | 4 | 4-5 | 4-5 | 4 | 4-5 | 4 | 3-4 | 4(v) | 4-5 | 4 | 4-5 | 4.5 | 4.5 | 4.5 | 4-5 | 4 | 4-5
46008001 | JAKAZOL LIGHT BLUE EF | EF | SD 1/6 | 0.6667% | 3-4Y | 4 |  | 4 | 4-5 | 4-5(V) | 3-4 | 2-3 | 2 | 1-2 |  | 3-4 | 4.5 | 4 | 4+ | 4-5 | 4 |  |  | 4.5 | 4.5 | 4.5 |  | 4 | 3-4 | 4 | 4 | 4 | 4-5 | 4 | 4 | 4-5 | 4.5 | 4 | 4.5 | 4-5 | 4 | 4-5 | 4-5 | 3-4 | 4-5 | 4-5 | 4 | 4-5 | 4-5 | 3-4 | 4-5 | 2.5 | 4 | 3-4 | 3-4Dk | 4 | 4 | 4 | 4-5 | 3 | 4-5 | 3 | 4-5 | 3 | 4.5 | 4 | 4.5 | 4.5 | 3.5 | 4.5 | 4-5 | 4-5 | 4-5 | 4 | 4 | 4-5(V) | 4-5 | 4 | 4-5 | 4-5 | 4 | 4-5 | 4 | 4 | 4(v) | 4-5 | 4 | 4-5 | 4.5 | 4.5 | 4.5 | 4-5 | 4 | 4-5
46008001 | JAKAZOL LIGHT BLUE EF | EF | SD 1/12 | 0.3333% | 3-4Y | 4 |  | 4 | 4-5 | 4-5(V) | 3-4 | 2-3 | 2 | 1-2 |  | 3-4 | 4.5 | 4 | 4 | 4 | 4 |  |  | 4.5 | 4.5 | 4.5 |  | 4 | 3-4 | 4 | 4 | 4 | 4-5 | 4 | 4 | 4-5 | 4.5 | 4 | 4.5 | 4-5 | 4 | 4-5 | 4-5 | 3-4 | 4-5 | 4-5 | 4 | 4-5 | 4-5 | 3-4 | 4-5 | 2 | 4 | 3-4 | 3-4Dk | 4 | 4 | 4 | 4-5 | 3 | 4-5 | 3 | 4-5 | 3 | 4.5 | 4 | 4.5 | 4.5 | 3.5 | 4.5 | 4-5 | 4-5 | 4-5 | 4 | 4 | 4-5(V) | 4-5 | 4 | 4-5 | 4-5 | 4 | 4-5 | 4 | 4 | 4(v) | 4-5 | 4 | 4-5 | 4.5 | 4.5 | 4.5 | 4-5 | 4 | 4-5
46007001 | JAKAZOL LIGHT RED EF | EF | SD 1/1 | 3.6% | 4 | 4BI |  | 4 | 4-5 | 4-5(V) | 2-3 | 3 | 2-3 | 2-3 |  | 3 | 4.5 | 4 | 4+ | 4-5 | 2-3 | 4-5 | 4 | 4.5 | 4.5 | 4.5 | 3 | 3 | 3 | 3-4 | 3 | 3BI | 4-5 | 4-5 | 4BI | 4-5 | 4.5 | 4.5 | 4.5 | 4-5 | 4-5 | 4-5 | 4-5 | 4-5 | 4-5 | 4-5 | 4-5 | 4-5 | 4-5 | 4-5 | 4-5 | 4 | 4 | 3-4 | 3-4Dk | 4 | 4 | 4 | 4-5 | 3-4 | 4-5 | 3-4 | 4-5 | 3-4 | 4.5 | 4.5 | 4.5 | 4.5 | 4.5 | 4.5 | 4 | 4-5 | 4-5 | 4 | 4-5 | 4-5(V) | 4-5 | 4-5 | 4-5 | 4-5 | 4-5 | 4-5 | 4 | 4-5 | 4-5(V) | 4-5 | 4-5 | 4-5 | 4.5 | 4.5 | 4.5 | 4-5 | 4-5 | 4-5
46007001 | JAKAZOL LIGHT RED EF | EF | SD 1/2 | 1.8% | 4 | 4BI |  | 4 | 4-5 | 4-5(V) | 2-3 | 3 | 2-3 | 2-3 |  | 3 | 4 | 3-4 | 4+ | 4 | 2-3 |  |  | 4.5 | 4.5 | 4.5 | 3 | 3 | 3 | 3-4 | 3 | 3BI | 4-5 | 4-5 | 4BI | 4-5 | 4.5 | 4.5 | 4.5 | 4-5 | 4-5 | 4-5 | 4-5 | 4-5 | 4-5 | 4-5 | 4-5 | 4-5 | 4-5 | 4-5 | 4-5 | 3.5 | 4 | 3-4 | 3-4Dk | 4 | 4 | 4 | 4-5 | 3-4 | 4-5 | 3-4 | 4-5 | 3-4 | 4.5 | 4.5 | 4.5 | 4.5 | 4.5 | 4.5 | 4 | 4-5 | 4-5 | 4 | 4-5 | 4-5(V) | 4-5 | 4-5 | 4-5 | 4-5 | 4-5 | 4-5 | 4 | 4-5 | 4-5(V) | 4-5 | 4-5 | 4-5 | 4.5 | 4.5 | 4.5 | 4-5 | 4-5 | 4-5
46007001 | JAKAZOL LIGHT RED EF | EF | SD 1/3 | 1.2% | 4 | 4BI |  | 4 | 4-5 | 4-5(V) | 2-3 | 3 | 2-3 | 2-3 |  | 3 | 4 | 3-4 | 4+ | 4 | 2-3 |  |  | 4.5 | 4.5 | 4.5 | 3 | 3 | 3 | 3-4 | 3 | 3BI | 4-5 | 4-5 | 4BI | 4-5 | 4.5 | 4.5 | 4.5 | 4-5 | 4-5 | 4-5 | 4-5 | 4-5 | 4-5 | 4-5 | 4-5 | 4-5 | 4-5 | 4-5 | 4-5 | 3.5 | 4 | 3 | 3-4Dk | 4 | 4 | 4 | 4-5 | 3-4 | 4-5 | 3-4 | 4-5 | 3-4 | 4.5 | 4.5 | 4.5 | 4.5 | 4.5 | 4.5 | 4 | 4-5 | 4-5 | 4 | 4-5 | 4-5(V) | 4-5 | 4-5 | 4-5 | 4-5 | 4-5 | 4-5 | 4 | 4-5 | 4-5(V) | 4-5 | 4-5 | 4-5 | 4.5 | 4.5 | 4.5 | 4-5 | 4-5 | 4-5
46007001 | JAKAZOL LIGHT RED EF | EF | SD 1/6 | 0.6% | 4 | 4BI |  | 4 | 4-5 | 4-5(V) | 2-3 | 3 | 2-3 | 2-3 |  | 3 | 4 | 3-4 | 4 | 3-4 | 2 |  |  | 4.5 | 4.5 | 4.5 | 3 | 3 | 3 | 3-4 | 3 | 3BI | 4-5 | 4-5 | 4BI | 4-5 | 4.5 | 4.5 | 4.5 | 4-5 | 4-5 | 4-5 | 4-5 | 4-5 | 4-5 | 4-5 | 4-5 | 4-5 | 4-5 | 4-5 | 4-5 | 3.5 | 4 | 3 | 3-4Dk | 4 | 4 | 4 | 4-5 | 3-4 | 4-5 | 3-4 | 4-5 | 3-4 | 4.5 | 4.5 | 4.5 | 4.5 | 4.5 | 4.5 | 4 | 4-5 | 4-5 | 4 | 4-5 | 4-5(V) | 4-5 | 4-5 | 4-5 | 4-5 | 4-5 | 4-5 | 4 | 4-5 | 4-5(V) | 4-5 | 4-5 | 4-5 | 4.5 | 4.5 | 4.5 | 4-5 | 4-5 | 4-5
46007001 | JAKAZOL LIGHT RED EF | EF | SD 1/12 | 0.3% | 4 | 4BI |  | 4 | 4-5 | 4-5(V) | 2-3 | 3 | 2-3 | 2-3 |  | 3 | 3.5 | 3 | 3-4 | 3-4 | 2 |  |  | 4.5 | 4.5 | 4.5 | 3 | 3 | 3 | 3-4 | 3 | 3BI | 4-5 | 4-5 | 4BI | 4-5 | 4.5 | 4.5 | 4.5 | 4-5 | 4-5 | 4-5 | 4-5 | 4-5 | 4-5 | 4-5 | 4-5 | 4-5 | 4-5 | 4-5 | 4-5 | 3 | 3-4 | 3 | 3-4Dk | 4 | 4 | 4 | 4-5 | 3-4 | 4-5 | 3-4 | 4-5 | 3-4 | 4.5 | 4.5 | 4.5 | 4.5 | 4.5 | 4.5 | 4 | 4-5 | 4-5 | 4 | 4-5 | 4-5(V) | 4-5 | 4-5 | 4-5 | 4-5 | 4-5 | 4-5 | 4 | 4-5 | 4-5(V) | 4-5 | 4-5 | 4-5 | 4.5 | 4.5 | 4.5 | 4-5 | 4-5 | 4-5
46014001 | JAKAZOL PACIFIC EF | EF | SD 2/1 | 4% | 3-4 | 3-4R/BI |  | 4 | 4-5 | 4-5(V) | 3-4Dl | 4-5 | 4 | 3-4 |  | 4 | 3.5 | 3 | 4 | 3-4 | 3 |  |  | 4.5 | 4.5 | 4.5 | 4 | 4 | 4 | 4 | 4 | 4 | 4-5 | 4 | 4 | 4 | 4.5 | 4.5 | 4.5 | 4-5 | 4-5 | 4-5 | 4-5 | 4-5 | 4-5 | 4-5 | 4-5 | 4-5 | 4-5 | 4-5 | 4-5 | 3 | 3 | 3 | 3-4Dk | 4 | 4 | 4 | 4-5 | 3-4 | 4-5 | 3-4 | 4-5 | 3-4 | 4.5 | 4.5 | 4.5 | 4.5 | 4 | 4.5 | 4 | 4-5 | 4-5 | 4 | 4 | 4(v) | 4-5 | 4-5 | 4-5 | 4-5 | 4-5 | 4-5 | 4 | 4 | 4(v) | 4-5 | 4-5 | 4-5 | 4.5 | 4.5 | 4.5 | 4-5 | 4-5 | 4-5
46014001 | JAKAZOL PACIFIC EF | EF | SD 1/1 | 2% | 3-4 | 3-4R/BI |  | 4 | 4-5 | 4-5(V) | 3-4Dl | 4-5 | 4 | 3-4 |  | 4 | 3.5 | 3 | 4 | 3-4 | 3 | 4 | 3-4 | 4.5 | 4.5 | 4.5 | 4 | 4 | 4 | 4 | 4 | 4 | 4-5 | 4 | 4 | 4 | 4.5 | 4.5 | 4.5 | 4-5 | 4-5 | 4-5 | 4-5 | 4-5 | 4-5 | 4-5 | 4-5 | 4-5 | 4-5 | 4-5 | 4-5 | 2.5 | 3 | 2-3 | 3-4Dk | 4 | 4 | 4 | 4-5 | 3-4 | 4-5 | 3-4 | 4-5 | 3-4 | 4.5 | 4.5 | 4.5 | 4.5 | 4 | 4.5 | 4 | 4-5 | 4-5 | 4 | 4 | 4(v) | 4-5 | 4-5 | 4-5 | 4-5 | 4-5 | 4-5 | 4 | 4 | 4(v) | 4-5 | 4-5 | 4-5 | 4.5 | 4.5 | 4.5 | 4-5 | 4-5 | 4-5
46014001 | JAKAZOL PACIFIC EF | EF | SD 1/2 | 1% | 3-4 | 3-4R/BI |  | 4 | 4-5 | 4-5(V) | 3-4Dl | 4-5 | 4 | 3-4 |  | 4 | 3 | 2.5 | 3-4 | 3 | 2-3 |  |  | 4.5 | 4.5 | 4.5 | 4 | 4 | 4 | 4 | 4 | 4 | 4-5 | 4 | 4 | 4 | 4.5 | 4.5 | 4.5 | 4-5 | 4-5 | 4-5 | 4-5 | 4-5 | 4-5 | 4-5 | 4-5 | 4-5 | 4-5 | 4-5 | 4-5 | 2 | 2-3 | 2 | 3-4Dk | 4 | 4 | 4 | 4-5 | 3-4 | 4-5 | 3-4 | 4-5 | 3-4 | 4.5 | 4.5 | 4.5 | 4.5 | 4 | 4.5 | 4 | 4-5 | 4-5 | 4 | 4 | 4(v) | 4-5 | 4-5 | 4-5 | 4-5 | 4-5 | 4-5 | 4 | 4 | 4(v) | 4-5 | 4-5 | 4-5 | 4.5 | 4.5 | 4.5 | 4-5 | 4-5 | 4-5
46014001 | JAKAZOL PACIFIC EF | EF | SD 1/3 | 0.6667% | 3-4 | 3-4R/BI |  | 4 | 4-5 | 4-5(V) | 3-4Dl | 4-5 | 4 | 3-4 |  | 4 | 3 | 2.5 | 3-4 | 3 | 2-3 |  |  | 4.5 | 4.5 | 4.5 | 4 | 4 | 4 | 4 | 4 | 4 | 4-5 | 4 | 4 | 4 | 4.5 | 4.5 | 4.5 | 4-5 | 4-5 | 4-5 | 4-5 | 4-5 | 4-5 | 4-5 | 4-5 | 4-5 | 4-5 | 4-5 | 4-5 | 1.5 | 2-3 | 2 | 3-4Dk | 4 | 4 | 4 | 4-5 | 3-4 | 4-5 | 3-4 | 4-5 | 3-4 | 4.5 | 4.5 | 4.5 | 4.5 | 4 | 4.5 | 4 | 4-5 | 4-5 | 4 | 4 | 4(v) | 4-5 | 4-5 | 4-5 | 4-5 | 4-5 | 4-5 | 4 | 4 | 4(v) | 4-5 | 4-5 | 4-5 | 4.5 | 4.5 | 4.5 | 4-5 | 4-5 | 4-5
46014001 | JAKAZOL PACIFIC EF | EF | SD 1/6 | 0.3333% | 3-4 | 3-4R/BI |  | 4 | 4-5 | 4-5(V) | 3-4Dl | 4-5 | 4 | 3-4 |  | 4 | 2.5 | 1.5 | 3 | 2-3 | 2-3 |  |  | 4.5 | 4.5 | 4.5 | 4 | 4 | 4 | 4 | 4 | 4 | 4-5 | 4 | 4 | 4 | 4.5 | 4.5 | 4.5 | 4-5 | 4-5 | 4-5 | 4-5 | 4-5 | 4-5 | 4-5 | 4-5 | 4-5 | 4-5 | 4-5 | 4-5 | 1.5 | 2 | 1-2 | 3-4Dk | 4 | 4 | 4 | 4-5 | 3-4 | 4-5 | 3-4 | 4-5 | 3-4 | 4.5 | 4.5 | 4.5 | 4.5 | 4 | 4.5 | 4 | 4-5 | 4-5 | 4 | 4 | 4(v) | 4-5 | 4-5 | 4-5 | 4-5 | 4-5 | 4-5 | 4 | 4 | 4(v) | 4-5 | 4-5 | 4-5 | 4.5 | 4.5 | 4.5 | 4-5 | 4-5 | 4-5
46014001 | JAKAZOL PACIFIC EF | EF | SD 1/12 | 0.1667% | 3-4 | 3-4R/BI |  | 4 | 4-5 | 4-5(V) | 3-4Dl | 4-5 | 4 | 3-4 |  | 4 | 2 | 2 | 2-3 | 2 | 2 |  |  | 4.5 | 4.5 | 4.5 | 4 | 4 | 4 | 4 | 4 | 4 | 4-5 | 4 | 4 | 4 | 4.5 | 4.5 | 4.5 | 4-5 | 4-5 | 4-5 | 4-5 | 4-5 | 4-5 | 4-5 | 4-5 | 4-5 | 4-5 | 4-5 | 4-5 | 1.5 | 1-2 | 1 | 3-4Dk | 4 | 4 | 4 | 4-5 | 3-4 | 4-5 | 3-4 | 4-5 | 3-4 | 4.5 | 4.5 | 4.5 | 4.5 | 4 | 4.5 | 4 | 4-5 | 4-5 | 4 | 4 | 4(v) | 4-5 | 4-5 | 4-5 | 4-5 | 4-5 | 4-5 | 4 | 4 | 4(v) | 4-5 | 4-5 | 4-5 | 4.5 | 4.5 | 4.5 | 4-5 | 4-5 | 4-5
43003001 | JAKAZOL YELLOW HQ-C | HQ | SD 1/1 | 2.5% | 4G | 3-4R |  | 4-5 | 4-5 | 4-5(V) | 3-4 | 4-5 | 4-5 | 4-5 |  | 4 | 5 | 4.5 | 4+ | 5-6 | 4+ | 4-5 @ 25G/L | 4 @ 25G/L | 4.5 | 4.5 | 4.5 | 4 | 4 | 4 | 4 | 4 | 4-5 | 4-5 | 4-5 | 4 | 4-5 | 4.5 | 4.5 | 4.5 | 4-5 | 4-5 | 4-5 | 4-5 | 4-5 | 4-5 | 4-5 | 4-5 | 4-5 | 4-5 | 4-5 | 4-5 | 4.5 | 4+ | 4+ | 3-4Dk | 3-4 | 4 | 4 | 4-5 | 3-4 | 4-5 | 3-4 | 4-5 | 3-4 | 4.5 | 4.5 | 4.5 | 4.5 | 4 | 4.5 | 4-5 | 4-5 | 4-5 | 4-5 | 4 | 4-5(V) | 4-5 | 4 | 4-5 | 4-5 | 4 | 4-5 | 4-5 | 4-5 | 4-5(V) | 4-5 | 4 | 4-5 | 4.5 | 4.5 | 4.5 | 4-5 | 4-5 | 4-5
43003001 | JAKAZOL YELLOW HQ-C | HQ | SD 1/2 | 1.25% | 4G | 3-4R |  | 4-5 | 4-5 | 4-5(V) | 3-4 | 4-5 | 4-5 | 4-5 |  | 4 | 4.5 | 4.5 | 4+ | 5 | 4 |  |  | 4.5 | 4.5 | 4.5 | 4 | 4 | 4 | 4 | 4 | 4-5 | 4-5 | 4-5 | 4 | 4-5 | 4.5 | 4.5 | 4.5 | 4-5 | 4-5 | 4-5 | 4-5 | 4-5 | 4-5 | 4-5 | 4-5 | 4-5 | 4-5 | 4-5 | 4-5 | 4.5 | 4+ | 4+ | 3-4Dk | 3-4 | 4 | 4 | 4-5 | 3-4 | 4-5 | 3-4 | 4-5 | 3-4 | 4.5 | 4.5 | 4.5 | 4.5 | 4 | 4.5 | 4-5 | 4-5 | 4-5 | 4-5 | 4 | 4-5(V) | 4-5 | 4 | 4-5 | 4-5 | 4 | 4-5 | 4-5 | 4-5 | 4-5(V) | 4-5 | 4 | 4-5 | 4.5 | 4.5 | 4.5 | 4-5 | 4-5 | 4-5
43003001 | JAKAZOL YELLOW HQ-C | HQ | SD 1/3 | 0.8333% | 4G | 3-4R |  | 4-5 | 4-5 | 4-5(V) | 3-4 | 4-5 | 4-5 | 4-5 |  | 4 | 4.5 | 4.5 | 4+ | 5 | 4 |  |  | 4.5 | 4.5 | 4.5 | 4 | 4 | 4 | 4 | 4 | 4-5 | 4-5 | 4-5 | 4 | 4-5 | 4.5 | 4.5 | 4.5 | 4-5 | 4-5 | 4-5 | 4-5 | 4-5 | 4-5 | 4-5 | 4-5 | 4-5 | 4-5 | 4-5 | 4-5 | 4.5 | 4+ | 4+ | 3-4Dk | 3-4 | 4 | 4 | 4-5 | 3-4 | 4-5 | 3-4 | 4-5 | 3-4 | 4.5 | 4.5 | 4.5 | 4.5 | 4 | 4.5 | 4-5 | 4-5 | 4-5 | 4-5 | 4 | 4-5(V) | 4-5 | 4 | 4-5 | 4-5 | 4 | 4-5 | 4-5 | 4-5 | 4-5(V) | 4-5 | 4 | 4-5 | 4.5 | 4.5 | 4.5 | 4-5 | 4-5 | 4-5
43003001 | JAKAZOL YELLOW HQ-C | HQ | SD 1/6 | 0.4167% | 4G | 3-4R |  | 4-5 | 4-5 | 4-5(V) | 3-4 | 4-5 | 4-5 | 4-5 |  | 4 | 4.5 | 4 | 4+ | 4-5 | 4 |  |  | 4.5 | 4.5 | 4.5 | 4 | 4 | 4 | 4 | 4 | 4-5 | 4-5 | 4-5 | 4 | 4-5 | 4.5 | 4.5 | 4.5 | 4-5 | 4-5 | 4-5 | 4-5 | 4-5 | 4-5 | 4-5 | 4-5 | 4-5 | 4-5 | 4-5 | 4-5 | 4.5 | 4 | 4 | 3-4Dk | 3-4 | 4 | 4 | 4-5 | 3-4 | 4-5 | 3-4 | 4-5 | 3-4 | 4.5 | 4.5 | 4.5 | 4.5 | 4 | 4.5 | 4-5 | 4-5 | 4-5 | 4-5 | 4 | 4-5(V) | 4-5 | 4 | 4-5 | 4-5 | 4 | 4-5 | 4-5 | 4-5 | 4-5(V) | 4-5 | 4 | 4-5 | 4.5 | 4.5 | 4.5 | 4-5 | 4-5 | 4-5
43003001 | JAKAZOL YELLOW HQ-C | HQ | SD 1/12 | 0.2083% | 4G | 3-4R |  | 4-5 | 4-5 | 4-5(V) | 3-4 | 4-5 | 4-5 | 4-5 |  | 4 | 4.5 | 3.5 | 4+ | 4 | 4 |  |  | 4.5 | 4.5 | 4.5 | 4 | 4 | 4 | 4 | 4 | 4-5 | 4-5 | 4-5 | 4 | 4-5 | 4.5 | 4.5 | 4.5 | 4-5 | 4-5 | 4-5 | 4-5 | 4-5 | 4-5 | 4-5 | 4-5 | 4-5 | 4-5 | 4-5 | 4-5 | 4 | 4 | 4 | 3-4Dk | 3-4 | 4 | 4 | 4-5 | 3-4 | 4-5 | 3-4 | 4-5 | 3-4 | 4.5 | 4.5 | 4.5 | 4.5 | 4 | 4.5 | 4-5 | 4-5 | 4-5 | 4-5 | 4 | 4-5(V) | 4-5 | 4 | 4-5 | 4-5 | 4 | 4-5 | 4-5 | 4-5 | 4-5(V) | 4-5 | 4 | 4-5 | 4.5 | 4.5 | 4.5 | 4-5 | 4-5 | 4-5
43006003 | JAKAZOL YELLOW HQ-2R | HQ | SD 1/1 | 2% | 3-4G | 3R |  | 4-5 | 4-5 | 4-5(V) | 4 | 4-5 | 4-5 | 4-5 |  | 4 | 5 | 4.5 | 4+ | 5-6 | 4+ | 4-5 @ 20G/L | 4 @ 20G/L | 4.5 | 4 | 4.5 | 4 | 4 | 4 | 4-5 | 4 | 4 | 4-5 | 4-5 | 4 | 4-5 | 4.5 | 4.5 | 4.5 | 4-5 | 4-5 | 4-5 | 4-5 | 4-5 | 4-5 | 4-5 | 4-5 | 4-5 | 4-5 | 4-5 | 4-5 | 4.5 | 4+ | 4+ | 3-4Dk | 4 | 4 | 4 | 4-5 | 4 | 4-5 | 4 | 4-5 | 4 | 4.5 | 4.5 | 4.5 | 4.5 | 4.5 | 4.5 | 4-5 | 4-5 | 4-5 | 4-5 | 4-5 | 4-5(V) | 4-5 | 4 | 4-5 | 4-5 | 4 | 4-5 | 4-5 | 4 | 4-5(V) | 4-5 | 4 | 4-5 | 4.5 | 4 | 4.5 | 4-5 | 4-5 | 4-5
43006003 | JAKAZOL YELLOW HQ-2R | HQ | SD 1/2 | 1% | 3-4G | 3R |  | 4-5 | 4-5 | 4-5(V) | 4 | 4-5 | 4-5 | 4-5 |  | 4 | 4.5 | 4 | 4+ | 5 | 4 |  |  | 4.5 | 4 | 4.5 | 4 | 4 | 4 | 4-5 | 4 | 4 | 4-5 | 4-5 | 4 | 4-5 | 4.5 | 4.5 | 4.5 | 4-5 | 4-5 | 4-5 | 4-5 | 4-5 | 4-5 | 4-5 | 4-5 | 4-5 | 4-5 | 4-5 | 4-5 | 4.5 | 4+ | 4+ | 3-4Dk | 4 | 4 | 4 | 4-5 | 4 | 4-5 | 4 | 4-5 | 4 | 4.5 | 4.5 | 4.5 | 4.5 | 4.5 | 4.5 | 4-5 | 4-5 | 4-5 | 4-5 | 4-5 | 4-5(V) | 4-5 | 4 | 4-5 | 4-5 | 4 | 4-5 | 4-5 | 4 | 4-5(V) | 4-5 | 4 | 4-5 | 4.5 | 4 | 4.5 | 4-5 | 4-5 | 4-5
43006003 | JAKAZOL YELLOW HQ-2R | HQ | SD 1/3 | 0.6667% | 3-4G | 3R |  | 4-5 | 4-5 | 4-5(V) | 4 | 4-5 | 4-5 | 4-5 |  | 4 | 4.5 | 4 | 4+ | 5 | 4 |  |  | 4.5 | 4 | 4.5 | 4 | 4 | 4 | 4-5 | 4 | 4 | 4-5 | 4-5 | 4 | 4-5 | 4.5 | 4.5 | 4.5 | 4-5 | 4-5 | 4-5 | 4-5 | 4-5 | 4-5 | 4-5 | 4-5 | 4-5 | 4-5 | 4-5 | 4-5 | 4.5 | 4+ | 4+ | 3-4Dk | 4 | 4 | 4 | 4-5 | 4 | 4-5 | 4 | 4-5 | 4 | 4.5 | 4.5 | 4.5 | 4.5 | 4.5 | 4.5 | 4-5 | 4-5 | 4-5 | 4-5 | 4-5 | 4-5(V) | 4-5 | 4 | 4-5 | 4-5 | 4 | 4-5 | 4-5 | 4 | 4-5(V) | 4-5 | 4 | 4-5 | 4.5 | 4 | 4.5 | 4-5 | 4-5 | 4-5
43006003 | JAKAZOL YELLOW HQ-2R | HQ | SD 1/6 | 0.3333% | 3-4G | 3R |  | 4-5 | 4-5 | 4-5(V) | 4 | 4-5 | 4-5 | 4-5 |  | 4 | 4 | 3.5 | 4+ | 4-5 | 4 |  |  | 4.5 | 4 | 4.5 | 4 | 4 | 4 | 4-5 | 4 | 4 | 4-5 | 4-5 | 4 | 4-5 | 4.5 | 4.5 | 4.5 | 4-5 | 4-5 | 4-5 | 4-5 | 4-5 | 4-5 | 4-5 | 4-5 | 4-5 | 4-5 | 4-5 | 4-5 | 4.5 | 4 | 4 | 3-4Dk | 4 | 4 | 4 | 4-5 | 4 | 4-5 | 4 | 4-5 | 4 | 4.5 | 4.5 | 4.5 | 4.5 | 4.5 | 4.5 | 4-5 | 4-5 | 4-5 | 4-5 | 4-5 | 4-5(V) | 4-5 | 4 | 4-5 | 4-5 | 4 | 4-5 | 4-5 | 4 | 4-5(V) | 4-5 | 4 | 4-5 | 4.5 | 4 | 4.5 | 4-5 | 4-5 | 4-5
43006003 | JAKAZOL YELLOW HQ-2R | HQ | SD 1/12 | 0.1667% | 3-4G | 3R |  | 4-5 | 4-5 | 4-5(V) | 4 | 4-5 | 4-5 | 4-5 |  | 4 | 3.5 | 3 | 4 | 4 | 3-4 |  |  | 4.5 | 4 | 4.5 | 4 | 4 | 4 | 4-5 | 4 | 4 | 4-5 | 4-5 | 4 | 4-5 | 4.5 | 4.5 | 4.5 | 4-5 | 4-5 | 4-5 | 4-5 | 4-5 | 4-5 | 4-5 | 4-5 | 4-5 | 4-5 | 4-5 | 4-5 | 4 | 4 | 4 | 3-4Dk | 4 | 4 | 4 | 4-5 | 4 | 4-5 | 4 | 4-5 | 4 | 4.5 | 4.5 | 4.5 | 4.5 | 4.5 | 4.5 | 4-5 | 4-5 | 4-5 | 4-5 | 4-5 | 4-5(V) | 4-5 | 4 | 4-5 | 4-5 | 4 | 4-5 | 4-5 | 4 | 4-5(V) | 4-5 | 4 | 4-5 | 4.5 | 4 | 4.5 | 4-5 | 4-5 | 4-5
43016001 | JAKAZOL RED HQ4B | HQ | SD 1/1 | 3% | 4 | 3-4BI |  | 4 | 4-5 | 4-5(V) | 3-4 | 4 | 4 | 4-5 |  | 4 | 4.5 | 4 | 4+ | 4-5 | 3-4BI |  |  | 4.5 | 4.5 | 4.5 | 3 | 3.5 | 4 | 4 | 4 | 3BI | 4 | 4 | 4BI | 4-5 | 4.5 | 4.5 | 4.5 | 4-5 | 4-5 | 4-5 | 4-5 | 4-5 | 4-5 | 4-5 | 4-5 | 4-5 | 4-5 | 4-5 | 4-5 | 3 | 4 | 3 | 3-4Dk | 4 | 4-5 | 4-5 | 4-5 | 3-4 | 4-5 | 3-4 | 4-5 | 3-4 | 4.5 | 4.5 | 4.5 | 4.5 | 4 | 4.5 | 4-5 | 4-5 | 4-5 | 4 | 4 | 4-5(V) | 4-5 | 4-5 | 4-5 | 4-5 | 4-5 | 4-5 | 4 | 4 | 4-5(V) | 4-5 | 4-5 | 4-5 | 4.5 | 4.5 | 4.5 | 4-5 | 4-5 | 4-5
43016001 | JAKAZOL RED HQ4B | HQ | SD 1/2 | 1.5% | 4 | 3-4BI |  | 4 | 4-5 | 4-5(V) | 3-4 | 4 | 4 | 4-5 |  | 4 | 4 | 3.5 | 4+ | 4 | 3BI |  |  | 4.5 | 4.5 | 4.5 | 3 | 3.5 | 4 | 4 | 4 | 3BI | 4 | 4 | 4BI | 4-5 | 4.5 | 4.5 | 4.5 | 4-5 | 4-5 | 4-5 | 4-5 | 4-5 | 4-5 | 4-5 | 4-5 | 4-5 | 4-5 | 4-5 | 4-5 | 3 | 3-4 | 2-3 | 3-4Dk | 4 | 4-5 | 4-5 | 4-5 | 3-4 | 4-5 | 3-4 | 4-5 | 3-4 | 4.5 | 4.5 | 4.5 | 4.5 | 4 | 4.5 | 4-5 | 4-5 | 4-5 | 4 | 4 | 4-5(V) | 4-5 | 4-5 | 4-5 | 4-5 | 4-5 | 4-5 | 4 | 4 | 4-5(V) | 4-5 | 4-5 | 4-5 | 4.5 | 4.5 | 4.5 | 4-5 | 4-5 | 4-5
43016001 | JAKAZOL RED HQ4B | HQ | SD 1/3 | 1% | 4 | 3-4BI |  | 4 | 4-5 | 4-5(V) | 3-4 | 4 | 4 | 4-5 |  | 4 | 4 | 3.5 | 4+ | 4 | 3BI |  |  | 4.5 | 4.5 | 4.5 | 3 | 3.5 | 4 | 4 | 4 | 3BI | 4 | 4 | 4BI | 4-5 | 4.5 | 4.5 | 4.5 | 4-5 | 4-5 | 4-5 | 4-5 | 4-5 | 4-5 | 4-5 | 4-5 | 4-5 | 4-5 | 4-5 | 4-5 | 3 | 3-4 | 2-3 | 3-4Dk | 4 | 4-5 | 4-5 | 4-5 | 3-4 | 4-5 | 3-4 | 4-5 | 3-4 | 4.5 | 4.5 | 4.5 | 4.5 | 4 | 4.5 | 4-5 | 4-5 | 4-5 | 4 | 4 | 4-5(V) | 4-5 | 4-5 | 4-5 | 4-5 | 4-5 | 4-5 | 4 | 4 | 4-5(V) | 4-5 | 4-5 | 4-5 | 4.5 | 4.5 | 4.5 | 4-5 | 4-5 | 4-5
43016001 | JAKAZOL RED HQ4B | HQ | SD 1/6 | 0.5% | 4 | 3-4BI |  | 4 | 4-5 | 4-5(V) | 3-4 | 4 | 4 | 4-5 |  | 4 | 3.5 | 3 | 4 | 3-4 | 3BI |  |  | 4.5 | 4.5 | 4.5 | 3 | 3.5 | 4 | 4 | 4 | 3BI | 4 | 4 | 4BI | 4-5 | 4.5 | 4.5 | 4.5 | 4-5 | 4-5 | 4-5 | 4-5 | 4-5 | 4-5 | 4-5 | 4-5 | 4-5 | 4-5 | 4-5 | 4-5 | 2.5 | 3 | 2-3 | 3-4Dk | 4 | 4-5 | 4-5 | 4-5 | 3-4 | 4-5 | 3-4 | 4-5 | 3-4 | 4.5 | 4.5 | 4.5 | 4.5 | 4 | 4.5 | 4-5 | 4-5 | 4-5 | 4 | 4 | 4-5(V) | 4-5 | 4-5 | 4-5 | 4-5 | 4-5 | 4-5 | 4 | 4 | 4-5(V) | 4-5 | 4-5 | 4-5 | 4.5 | 4.5 | 4.5 | 4-5 | 4-5 | 4-5
43016001 | JAKAZOL RED HQ4B | HQ | SD 1/12 | 0.25% | 4 | 3-4BI |  | 4 | 4-5 | 4-5(V) | 3-4 | 4 | 4 | 4-5 |  | 4 | 3 | 2.5 | 3-4 | 3 | 3BI |  |  | 4.5 | 4.5 | 4.5 | 3 | 3.5 | 4 | 4 | 4 | 3BI | 4 | 4 | 4BI | 4-5 | 4.5 | 4.5 | 4.5 | 4-5 | 4-5 | 4-5 | 4-5 | 4-5 | 4-5 | 4-5 | 4-5 | 4-5 | 4-5 | 4-5 | 4-5 | 2 | 3 | 2 | 3-4Dk | 4 | 4-5 | 4-5 | 4-5 | 3-4 | 4-5 | 3-4 | 4-5 | 3-4 | 4.5 | 4.5 | 4.5 | 4.5 | 4 | 4.5 | 4-5 | 4-5 | 4-5 | 4 | 4 | 4-5(V) | 4-5 | 4-5 | 4-5 | 4-5 | 4-5 | 4-5 | 4 | 4 | 4-5(V) | 4-5 | 4-5 | 4-5 | 4.5 | 4.5 | 4.5 | 4-5 | 4-5 | 4-5
43002001 | JAKAZOL RED HQ | HQ | SD 1/1 | 4.5% | 4BI | 4BI |  | 4 | 4-5 | 4-5(V) | 2 | 3 | 2-3 | 2-3 |  | 2-3 | 4.5 | 4.5 | 4+ | 5-6 | 4 | 4-5 @ 7.8G/L | 4 @ 7.8G/L | 4.5 | 4.5 | 4.5 | 4 | 4 | 2-3 | 4 | 3-4 | 4BI | 4-5 | 4-5 | 4 | 4-5 | 4.5 | 4.5 | 4.5 | 4-5 | 4-5 | 4-5 | 4-5 | 4-5 | 4-5 | 4-5 | 4-5 | 4-5 | 4-5BI | 4-5BI | 4-5BI | 4 | 4+ | 4 | 3-4Dk | 4 | 4-5 | 4-5 | 4-5 | 3-4 | 4-5 | 3-4 | 4-5 | 3-4 | 4.5 | 4.5 | 4.5 | 4.5 | 4.5 | 4.5 | 4-5 | 4-5 | 4-5 | 4-5 | 4-5 | 4-5(V) | 4-5 | 4-5 | 4-5 | 4-5 | 4-5 | 4-5 | 4-5 | 4-5 | 4-5(V) | 4-5 | 4-5 | 4-5 | 4.5 | 4.5 | 4.5 | 4-5 | 4-5 | 4-5
43002001 | JAKAZOL RED HQ | HQ | SD 1/2 | 2.25% | 4BI | 4BI |  | 4 | 4-5 | 4-5(V) | 2 | 3 | 2-3 | 2-3 |  | 2-3 | 4.5 | 4.5 | 4+ | 5 | 3 |  |  | 4.5 | 4.5 | 4.5 | 4 | 4 | 2-3 | 4 | 3-4 | 4BI | 4-5 | 4-5 | 4 | 4-5 | 4.5 | 4.5 | 4.5 | 4-5 | 4-5 | 4-5 | 4-5 | 4-5 | 4-5 | 4-5 | 4-5 | 4-5 | 4-5BI | 4-5BI | 4-5BI | 4 | 4 | 4 | 3-4Dk | 4 | 4-5 | 4-5 | 4-5 | 3-4 | 4-5 | 3-4 | 4-5 | 3-4 | 4.5 | 4.5 | 4.5 | 4.5 | 4.5 | 4.5 | 4-5 | 4-5 | 4-5 | 4-5 | 4-5 | 4-5(V) | 4-5 | 4-5 | 4-5 | 4-5 | 4-5 | 4-5 | 4-5 | 4-5 | 4-5(V) | 4-5 | 4-5 | 4-5 | 4.5 | 4.5 | 4.5 | 4-5 | 4-5 | 4-5
43002001 | JAKAZOL RED HQ | HQ | SD 1/3 | 1.5% | 4BI | 4BI |  | 4 | 4-5 | 4-5(V) | 2 | 3 | 2-3 | 2-3 |  | 2-3 | 4.5 | 4.5 | 4+ | 5 | 2-3 |  |  | 4.5 | 4.5 | 4.5 | 4 | 4 | 2-3 | 4 | 3-4 | 4BI | 4-5 | 4-5 | 4 | 4-5 | 4.5 | 4.5 | 4.5 | 4-5 | 4-5 | 4-5 | 4-5 | 4-5 | 4-5 | 4-5 | 4-5 | 4-5 | 4-5BI | 4-5BI | 4-5BI | 4 | 4 | 4 | 3-4Dk | 4 | 4-5 | 4-5 | 4-5 | 3-4 | 4-5 | 3-4 | 4-5 | 3-4 | 4.5 | 4.5 | 4.5 | 4.5 | 4.5 | 4.5 | 4-5 | 4-5 | 4-5 | 4-5 | 4-5 | 4-5(V) | 4-5 | 4-5 | 4-5 | 4-5 | 4-5 | 4-5 | 4-5 | 4-5 | 4-5(V) | 4-5 | 4-5 | 4-5 | 4.5 | 4.5 | 4.5 | 4-5 | 4-5 | 4-5
43002001 | JAKAZOL RED HQ | HQ | SD 1/6 | 0.75% | 4BI | 4BI |  | 4 | 4-5 | 4-5(V) | 2 | 3 | 2-3 | 2-3 |  | 2-3 | 4.5 | 4 | 4 | 5 | 2 |  |  | 4.5 | 4.5 | 4.5 | 4 | 4 | 2-3 | 4 | 3-4 | 4BI | 4-5 | 4-5 | 4 | 4-5 | 4.5 | 4.5 | 4.5 | 4-5 | 4-5 | 4-5 | 4-5 | 4-5 | 4-5 | 4-5 | 4-5 | 4-5 | 4-5BI | 4-5BI | 4-5BI | 3.5 | 4 | 3-4 | 3-4Dk | 4 | 4-5 | 4-5 | 4-5 | 3-4 | 4-5 | 3-4 | 4-5 | 3-4 | 4.5 | 4.5 | 4.5 | 4.5 | 4.5 | 4.5 | 4-5 | 4-5 | 4-5 | 4-5 | 4-5 | 4-5(V) | 4-5 | 4-5 | 4-5 | 4-5 | 4-5 | 4-5 | 4-5 | 4-5 | 4-5(V) | 4-5 | 4-5 | 4-5 | 4.5 | 4.5 | 4.5 | 4-5 | 4-5 | 4-5
43002001 | JAKAZOL RED HQ | HQ | SD 1/12 | 0.375% | 4BI | 4BI |  | 4 | 4-5 | 4-5(V) | 2 | 3 | 2-3 | 2-3 |  | 2-3 | 4.5 | 3.5 | 4 | 5 | 2 |  |  | 4.5 | 4.5 | 4.5 | 4 | 4 | 2-3 | 4 | 3-4 | 4BI | 4-5 | 4-5 | 4 | 4-5 | 4.5 | 4.5 | 4.5 | 4-5 | 4-5 | 4-5 | 4-5 | 4-5 | 4-5 | 4-5 | 4-5 | 4-5 | 4-5BI | 4-5BI | 4-5BI | 3.5 | 4 | 3-4 | 3-4Dk | 4 | 4-5 | 4-5 | 4-5 | 3-4 | 4-5 | 3-4 | 4-5 | 3-4 | 4.5 | 4.5 | 4.5 | 4.5 | 4.5 | 4.5 | 4-5 | 4-5 | 4-5 | 4-5 | 4-5 | 4-5(V) | 4-5 | 4-5 | 4-5 | 4-5 | 4-5 | 4-5 | 4-5 | 4-5 | 4-5(V) | 4-5 | 4-5 | 4-5 | 4.5 | 4.5 | 4.5 | 4-5 | 4-5 | 4-5
43005001 | JAKAZOL NAVY HQ | HQ | SD 2/1 | 3.4% | 4 | 4BI |  | 4-5 | 4-5 | 4-5(V) | 3-4 | 4-5 | 4 | 4 |  | 4 | 4 | 3.5 | 4 | 4 | 4 |  |  | 4.5 | 4.5 | 4.5 | 4 | 4 | 4 | 4-5 | 4 | 4 | 4-5 | 4-5 | 4 | 4 | 4.5 | 4.5 | 4.5 | 4-5 | 4-5 | 4-5 | 4-5 | 4-5 | 4-5 | 4-5 | 4-5 | 4-5 | 4-5 | 4-5 | 4-5 | 3 | 4+ | 4 | 3-4Dk | 4 | 4-5 | 4-5 | 4-5 | 3-4 | 4-5 | 3-4 | 4-5 | 3-4 | 4.5 | 4.5 | 4.5 | 4.5 | 4.5 | 4.5 | 4-5 | 4-5 | 4-5 | 4-5 | 4 | 4-5(V) | 4-5 | 4-5 | 4-5 | 4-5 | 4-5 | 4-5 | 4-5 | 4 | 4-5(V) | 4-5 | 4-5 | 4-5 | 4.5 | 4.5 | 4.5 | 4-5 | 4-5 | 4-5
43005001 | JAKAZOL NAVY HQ | HQ | SD 1/1 | 1.7% | 4 | 4BI |  | 4-5 | 4-5 | 4-5(V) | 3-4 | 4-5 | 4 | 4 |  | 4 | 3.5 | 3 | 4 | 3-4 | 3-4 | 4-5 @ 17 G/L | 4 @ 17 G/L | 4.5 | 4.5 | 4.5 | 4 | 4 | 4 | 4-5 | 4 | 4 | 4-5 | 4-5 | 4 | 4 | 4.5 | 4.5 | 4.5 | 4-5 | 4-5 | 4-5 | 4-5 | 4-5 | 4-5 | 4-5 | 4-5 | 4-5 | 4-5 | 4-5 | 4-5 | 2.5 | 4 | 3-4 | 3-4Dk | 4 | 4-5 | 4-5 | 4-5 | 3-4 | 4-5 | 3-4 | 4-5 | 3-4 | 4.5 | 4.5 | 4.5 | 4.5 | 4.5 | 4.5 | 4-5 | 4-5 | 4-5 | 4-5 | 4 | 4-5(V) | 4-5 | 4-5 | 4-5 | 4-5 | 4-5 | 4-5 | 4-5 | 4 | 4-5(V) | 4-5 | 4-5 | 4-5 | 4.5 | 4.5 | 4.5 | 4-5 | 4-5 | 4-5
43005001 | JAKAZOL NAVY HQ | HQ | SD 1/2 | 0.85% | 4 | 4BI |  | 4-5 | 4-5 | 4-5(V) | 3-4 | 4-5 | 4 | 4 |  | 4 | 3 | 2.5 | 3-4 | 3 | 3 |  |  | 4.5 | 4.5 | 4.5 | 4 | 4 | 4 | 4-5 | 4 | 4 | 4-5 | 4-5 | 4 | 4 | 4.5 | 4.5 | 4.5 | 4-5 | 4-5 | 4-5 | 4-5 | 4-5 | 4-5 | 4-5 | 4-5 | 4-5 | 4-5 | 4-5 | 4-5 | 2 | 3-4 | 3 | 3-4Dk | 4 | 4-5 | 4-5 | 4-5 | 3-4 | 4-5 | 3-4 | 4-5 | 3-4 | 4.5 | 4.5 | 4.5 | 4.5 | 4.5 | 4.5 | 4-5 | 4-5 | 4-5 | 4-5 | 4 | 4-5(V) | 4-5 | 4-5 | 4-5 | 4-5 | 4-5 | 4-5 | 4-5 | 4 | 4-5(V) | 4-5 | 4-5 | 4-5 | 4.5 | 4.5 | 4.5 | 4-5 | 4-5 | 4-5
43005001 | JAKAZOL NAVY HQ | HQ | SD 1/3 | 0.5667% | 4 | 4BI |  | 4-5 | 4-5 | 4-5(V) | 3-4 | 4-5 | 4 | 4 |  | 4 | 3 | 2.5 | 3-4 | 3 | 3 |  |  | 4.5 | 4.5 | 4.5 | 4 | 4 | 4 | 4-5 | 4 | 4 | 4-5 | 4-5 | 4 | 4 | 4.5 | 4.5 | 4.5 | 4-5 | 4-5 | 4-5 | 4-5 | 4-5 | 4-5 | 4-5 | 4-5 | 4-5 | 4-5 | 4-5 | 4-5 | 2 | 3-4 | 3 | 3-4Dk | 4 | 4-5 | 4-5 | 4-5 | 3-4 | 4-5 | 3-4 | 4-5 | 3-4 | 4.5 | 4.5 | 4.5 | 4.5 | 4.5 | 4.5 | 4-5 | 4-5 | 4-5 | 4-5 | 4 | 4-5(V) | 4-5 | 4-5 | 4-5 | 4-5 | 4-5 | 4-5 | 4-5 | 4 | 4-5(V) | 4-5 | 4-5 | 4-5 | 4.5 | 4.5 | 4.5 | 4-5 | 4-5 | 4-5
43005001 | JAKAZOL NAVY HQ | HQ | SD 1/6 | 0.2833% | 4 | 4BI |  | 4-5 | 4-5 | 4-5(V) | 3-4 | 4-5 | 4 | 4 |  | 4 | 2.5 | 2 | 3 | 2-3 | 2-3 |  |  | 4.5 | 4.5 | 4.5 | 4 | 4 | 4 | 4-5 | 4 | 4 | 4-5 | 4-5 | 4 | 4 | 4.5 | 4.5 | 4.5 | 4-5 | 4-5 | 4-5 | 4-5 | 4-5 | 4-5 | 4-5 | 4-5 | 4-5 | 4-5 | 4-5 | 4-5 | 2 | 3 | 2-3 | 3-4Dk | 4 | 4-5 | 4-5 | 4-5 | 3-4 | 4-5 | 3-4 | 4-5 | 3-4 | 4.5 | 4.5 | 4.5 | 4.5 | 4.5 | 4.5 | 4-5 | 4-5 | 4-5 | 4-5 | 4-5 | 4-5(V) | 4-5 | 4-5 | 4-5 | 4-5 | 4-5 | 4-5 | 4-5 | 4-5 | 4-5(V) | 4-5 | 4-5 | 4-5 | 4.5 | 4.5 | 4.5 | 4-5 | 4-5 | 4-5
43005001 | JAKAZOL NAVY HQ | HQ | SD 1/12 | 0.1417% | 4 | 4BI |  | 4-5 | 4-5 | 4-5(V) | 3-4 | 4-5 | 4 | 4 |  | 4 | 2 | 1.5 | 2-3 | 2 | 2 |  |  | 4.5 | 4.5 | 4.5 | 4 | 4 | 4 | 4-5 | 4 | 4 | 4-5 | 4-5 | 4 | 4 | 4.5 | 4.5 | 4.5 | 4-5 | 4-5 | 4-5 | 4-5 | 4-5 | 4-5 | 4-5 | 4-5 | 4-5 | 4-5 | 4-5 | 4-5 | 1.5 | 2-3 | 2 | 3-4Dk | 4 | 4-5 | 4-5 | 4-5 | 3-4 | 4-5 | 3-4 | 4-5 | 3-4 | 4.5 | 4.5 | 4.5 | 4.5 | 4.5 | 4.5 | 4-5 | 4-5 | 4-5 | 4-5 | 4-5 | 4-5(V) | 4-5 | 4-5 | 4-5 | 4-5 | 4-5 | 4-5 | 4-5 | 4-5 | 4-5(V) | 4-5 | 4-5 | 4-5 | 4.5 | 4.5 | 4.5 | 4-5 | 4-5 | 4-5
43004001 | JAKAZOL GOLDEN YELLOW HQ-N | HQ | SD 1/1 | 2.7% | 3-4G | 3R |  | 4-5 | 4 | 4-5(V) | 4 | 4-5 | 4-5 | 4-5 |  | 4 | 5 | 4.5 | 4+ | 5-6 | 4+ | 4 @ 27 G/L | 3-4 @ 27 G/L | 4.5 | 4.5 | 4.5 | 4 | 4 | 4 | 4-5 | 4 | 4-5 | 4-5 | 4 | 4DI | 4-5 | 4.5 | 4.5 | 4.5 | 4-5 | 4-5 | 4-5 | 4-5 | 4-5 | 4-5 | 4-5 | 4-5 | 4-5 | 4-5 | 4-5 | 4-5 | 4.5 | 4+ | 4+ | 3-4Dk | 4 | 4 | 4 | 4-5 | 3-4 | 4-5 | 3-4 | 4-5 | 3-4 | 4.5 | 4 | 4.5 | 4.5 | 3.5 | 4.5 | 4-5 | 4-5 | 4-5 | 4-5 | 3-4 | 4-5(V) | 4-5 | 4 | 4-5 | 4-5 | 4 | 4-5 | 4-5 | 3 | 4(V) | 4-5 | 4 | 4-5 | 4.5 | 4.5 | 4.5 | 4-5 | 4-5 | 4-5
43004001 | JAKAZOL GOLDEN YELLOW HQ-N | HQ | SD 1/2 | 1.35% | 3-4G | 3R |  | 4-5 | 4 | 4-5(V) | 4 | 4-5 | 4-5 | 4-5 |  | 4 | 4.5 | 4 | 4+ | 5 | 4 |  |  | 4.5 | 4.5 | 4.5 | 4 | 4 | 4 | 4-5 | 4 | 4-5 | 4-5 | 4 | 4DI | 4-5 | 4.5 | 4.5 | 4.5 | 4-5 | 4-5 | 4-5 | 4-5 | 4-5 | 4-5 | 4-5 | 4-5 | 4-5 | 4-5 | 4-5 | 4-5 |  |  |  | 3-4Dk | 4 | 4 | 4 | 4-5 | 3-4 | 4-5 | 3-4 | 4-5 | 3-4 | 4.5 | 4 | 4.5 | 4.5 | 3.5 | 4.5 | 4-5 | 4-5 | 4-5 | 4-5 | 3-4 | 4-5(V) | 4-5 | 4 | 4-5 | 4-5 | 4 | 4-5 | 4-5 | 3 | 4(V) | 4-5 | 4 | 4-5 | 4.5 | 4.5 | 4.5 | 4-5 | 4-5 | 4-5
43004001 | JAKAZOL GOLDEN YELLOW HQ-N | HQ | SD 1/3 | 0.9% | 3-4G | 3R |  | 4-5 | 4 | 4-5(V) | 4 | 4-5 | 4-5 | 4-5 |  | 4 | 4.5 | 4 | 4+ | 5 | 4 |  |  | 4.5 | 4.5 | 4.5 | 4 | 4 | 4 | 4-5 | 4 | 4-5 | 4-5 | 4 | 4DI | 4-5 | 4.5 | 4.5 | 4.5 | 4-5 | 4-5 | 4-5 | 4-5 | 4-5 | 4-5 | 4-5 | 4-5 | 4-5 | 4-5 | 4-5 | 4-5 | 4.5 | 4+ | 4+ | 3-4Dk | 4 | 4 | 4 | 4-5 | 3-4 | 4-5 | 3-4 | 4-5 | 3-4 | 4.5 | 4 | 4.5 | 4.5 | 3.5 | 4.5 | 4-5 | 4-5 | 4-5 | 4-5 | 3-4 | 4-5(V) | 4-5 | 4 | 4-5 | 4-5 | 4 | 4-5 | 4-5 | 3 | 4(V) | 4-5 | 4 | 4-5 | 4.5 | 4.5 | 4.5 | 4-5 | 4-5 | 4-5
43004001 | JAKAZOL GOLDEN YELLOW HQ-N | HQ | SD 1/6 | 0.45% | 3-4G | 3R |  | 4-5 | 4 | 4-5(V) | 4 | 4-5 | 4-5 | 4-5 |  | 4 | 4 | 3.5 | 4+ | 4-5 | 4 |  |  | 4.5 | 4.5 | 4.5 | 4 | 4 | 4 | 4-5 | 4 | 4-5 | 4-5 | 4 | 4DI | 4-5 | 4.5 | 4.5 | 4.5 | 4-5 | 4-5 | 4-5 | 4-5 | 4-5 | 4-5 | 4-5 | 4-5 | 4-5 | 4-5 | 4-5 | 4-5 | 4 | 4 | 4 | 3-4Dk | 4 | 4 | 4 | 4-5 | 3-4 | 4-5 | 3-4 | 4-5 | 3-4 | 4.5 | 4 | 4.5 | 4.5 | 4 | 4.5 | 4-5 | 4-5 | 4-5 | 4-5 | 3-4 | 4-5(V) | 4-5 | 4 | 4-5 | 4-5 | 4 | 4-5 | 4-5 | 3-4 | 4(V) | 4-5 | 4 | 4-5 | 4.5 | 4.5 | 4.5 | 4-5 | 4-5 | 4-5
43004001 | JAKAZOL GOLDEN YELLOW HQ-N | HQ | SD 1/12 | 0.225% | 3-4G | 3R |  | 4-5 | 4 | 4-5(V) | 4 | 4-5 | 4-5 | 4-5 |  | 4 | 3.5 | 3 | 4 | 4 | 3-4 |  |  | 4.5 | 4.5 | 4.5 | 4 | 4 | 4 | 4-5 | 4 | 4-5 | 4-5 | 4 | 4DI | 4-5 | 4.5 | 4.5 | 4.5 | 4-5 | 4-5 | 4-5 | 4-5 | 4-5 | 4-5 | 4-5 | 4-5 | 4-5 | 4-5 | 4-5 | 4-5 | 3.5 | 4 | 4 | 3-4Dk | 4 | 4 | 4 | 4-5 | 3-4 | 4-5 | 3-4 | 4-5 | 3-4 | 4.5 | 4 | 4.5 | 4.5 | 4 | 4.5 | 4-5 | 4-5 | 4-5 | 4-5 | 3-4 | 4-5(V) | 4-5 | 4 | 4-5 | 4-5 | 4 | 4-5 | 4-5 | 3-4 | 4(V) | 4-5 | 4 | 4-5 | 4.5 | 4.5 | 4.5 | 4-5 | 4-5 | 4-5
43019001 | JAKAZOL DARK BLUE HQ-W | HQ | SD 1/1 | 2.3% | 3-4Y | 3-4 |  | 4 | 4-5 | 4-5(V) | 3 | 2-3 | 2-3 | 2 |  | 3 | 3.5 | 3 | 4 | 3-4 | 4 |  |  | 4.5 | 4 | 4.5 | 3-4 | 3-4 | 3 | 3-4 | 3-4 | 4 | 4-5 | 4 | 4 | 4 | 4.5 | 4.5 | 4.5 | 4-5 | 4-5 | 4-5 | 4-5 | 4-5 | 4-5 | 4-5 | 4-5 | 4-5 | 4-5 | 4-5 | 4-5 | 3 | 4 | 3-4 | 3-4Dk | 4 | 4 | 4 | 4-5 | 3-4 | 4-5 | 3-4 | 4-5 | 3-4 | 4.5 | 4.5 | 4.5 | 4.5 | 4 | 4.5 | 4-5 | 4-5 | 4-5 | 4 | 4 | 4-5(V) | 4-5 | 4-5 | 4-5 | 4-5 | 4-5 | 4-5 | 4 | 4 | 4-5(V) | 4-5 | 4-5 | 4-5 | 4.5 | 4 | 4.5 | 4-5 | 4-5 | 4-5
43019001 | JAKAZOL DARK BLUE HQ-W | HQ | SD 1/2 | 1.15% | 3-4Y | 3-4 |  | 4 | 4-5 | 4-5(V) | 3 | 2-3 | 2-3 | 2 |  | 3 | 3 | 2.5 | 3-4 | 3 | 3-4 |  |  | 4.5 | 4 | 4.5 | 3-4 | 3-4 | 3 | 3-4 | 3-4 | 4 | 4-5 | 4 | 4 | 4 | 4.5 | 4.5 | 4.5 | 4-5 | 4-5 | 4-5 | 4-5 | 4-5 | 4-5 | 4-5 | 4-5 | 4-5 | 4-5 | 4-5 | 4-5 | 3 | 3-4 | 3 | 3-4Dk | 4 | 4 | 4 | 4-5 | 3-4 | 4-5 | 3-4 | 4-5 | 3-4 | 4.5 | 4.5 | 4.5 | 4.5 | 4 | 4.5 | 4-5 | 4-5 | 4-5 | 4 | 4 | 4-5(V) | 4-5 | 4-5 | 4-5 | 4-5 | 4-5 | 4-5 | 4 | 4 | 4-5(V) | 4-5 | 4-5 | 4-5 | 4.5 | 4 | 4.5 | 4-5 | 4-5 | 4-5
43019001 | JAKAZOL DARK BLUE HQ-W | HQ | SD 1/3 | 0.7667% | 3-4Y | 3-4 |  | 4 | 4-5 | 4-5(V) | 3 | 2-3 | 2-3 | 2 |  | 3 | 3 | 2.5 | 3-4 | 3 | 3-4 |  |  | 4.5 | 4 | 4.5 | 3-4 | 3-4 | 3 | 3-4 | 3-4 | 4 | 4-5 | 4 | 4 | 4 | 4.5 | 4.5 | 4.5 | 4-5 | 4-5 | 4-5 | 4-5 | 4-5 | 4-5 | 4-5 | 4-5 | 4-5 | 4-5 | 4-5 | 4-5 | 3 | 3-4 | 3 | 3-4Dk | 4 | 4 | 4 | 4-5 | 3-4 | 4-5 | 3-4 | 4-5 | 3-4 | 4.5 | 4.5 | 4.5 | 4.5 | 4 | 4.5 | 4-5 | 4-5 | 4-5 | 4 | 4 | 4-5(V) | 4-5 | 4-5 | 4-5 | 4-5 | 4-5 | 4-5 | 4 | 4 | 4-5(V) | 4-5 | 4-5 | 4-5 | 4.5 | 4 | 4.5 | 4-5 | 4-5 | 4-5
43019001 | JAKAZOL DARK BLUE HQ-W | HQ | SD 1/6 | 0.3833% | 3-4Y | 3-4 |  | 4 | 4-5 | 4-5(V) | 3 | 2-3 | 2-3 | 2 |  | 3 | 3 | 2.5 | 3-4 | 3 | 3 |  |  | 4.5 | 4 | 4.5 | 3-4 | 3-4 | 3 | 3-4 | 3-4 | 4 | 4-5 | 4 | 4 | 4 | 4.5 | 4.5 | 4.5 | 4-5 | 4-5 | 4-5 | 4-5 | 4-5 | 4-5 | 4-5 | 4-5 | 4-5 | 4-5 | 4-5 | 4-5 | 3 | 3 | 2-3 | 3-4Dk | 4 | 4 | 4 | 4-5 | 3-4 | 4-5 | 3-4 | 4-5 | 3-4 | 4.5 | 4.5 | 4.5 | 4.5 | 4 | 4.5 | 4-5 | 4-5 | 4-5 | 4 | 4 | 4-5(V) | 4-5 | 4-5 | 4-5 | 4-5 | 4-5 | 4-5 | 4 | 4 | 4-5(V) | 4-5 | 4-5 | 4-5 | 4.5 | 4 | 4.5 | 4-5 | 4-5 | 4-5
43019001 | JAKAZOL DARK BLUE HQ-W | HQ | SD 1/12 | 0.1917% | 3-4Y | 3-4 |  | 4 | 4-5 | 4-5(V) | 3 | 2-3 | 2-3 | 2 |  | 3 | 2.5 | 2 | 3 | 2-3 | 3 |  |  | 4.5 | 4 | 4.5 | 3-4 | 3-4 | 3 | 3-4 | 3-4 | 4 | 4-5 | 4 | 4 | 4 | 4.5 | 4.5 | 4.5 | 4-5 | 4-5 | 4-5 | 4-5 | 4-5 | 4-5 | 4-5 | 4-5 | 4-5 | 4-5 | 4-5 | 4-5 | 2.5 | 2-3 | 2 | 3-4Dk | 4 | 4 | 4 | 4-5 | 3-4 | 4-5 | 3-4 | 4-5 | 3-4 | 4.5 | 4.5 | 4.5 | 4.5 | 4 | 4.5 | 4-5 | 4-5 | 4-5 | 4 | 4 | 4-5(V) | 4-5 | 4-5 | 4-5 | 4-5 | 4-5 | 4-5 | 4 | 4 | 4-5(V) | 4-5 | 4-5 | 4-5 | 4.5 | 4 | 4.5 | 4-5 | 4-5 | 4-5
43009001 | JAKAZOL BLUE HQ-G | HQ | SD 1/1 | 2.5% | 3-4Y | 4 |  | 3-4 | 4-5 | 4-5(V) | 3-4 | 1-2 | 1-2 | 1 |  | 3DI | 4 | 3.5 | 4+ | 4 | 4+ | 4 @ 25 G/L | 3-4 @ 25G/L | 4.5 | 4.5 | 4.5 | 4-5 | 4 | 3DI | 4 | 3-4 | 4-5 | 4-5 | 4 | 4 | 4-5 | 4.5 | 4.5 | 4.5 | 4-5 | 4 | 4-5 | 4-5 | 4-5 | 4-5 | 4-5 | 4-5 | 4-5 | 4-5 | 4-5 | 4-5 | 2.5 | 4 | 3 | 3-4Dk | 4 | 4 | 4 | 4-5 | 3-4 | 4-5 | 3-4 | 4-5 | 3-4 | 4.5 | 4.5 | 4.5 | 4.5 | 3.5 | 4.5 | 4-5 | 4-5 | 4-5 | 4-5 | 3-4 | 3-4(V) | 4-5 | 4 | 4-5 | 4-5 | 4 | 4-5 | 4-5 | 4 | 4(V) | 4-5 | 4 | 4-5 | 4.5 | 4.5 | 4.5 | 4-5 | 4-5 | 4-5
43009001 | JAKAZOL BLUE HQ-G | HQ | SD 1/2 | 1.25% | 3-4Y | 4 |  | 3-4 | 4-5 | 4-5(V) | 3-4 | 1-2 | 1-2 | 1 |  | 3DI | 3.5 | 3 | 4 | 3-4 | 4 |  |  | 4.5 | 4.5 | 4.5 | 4-5 | 4 | 3DI | 4 | 3-4 | 4-5 | 4-5 | 4 | 4 | 4-5 | 4.5 | 4.5 | 4.5 | 4-5 | 4 | 4-5 | 4-5 | 4-5 | 4-5 | 4-5 | 4-5 | 4-5 | 4-5 | 4-5 | 4-5 | 2 | 3-4 | 3 | 3-4Dk | 4 | 4 | 4 | 4-5 | 3-4 | 4-5 | 3-4 | 4-5 | 3-4 | 4.5 | 4.5 | 4.5 | 4.5 | 3.5 | 4.5 | 4-5 | 4-5 | 4-5 | 4-5 | 3-4 | 3-4(V) | 4-5 | 4 | 4-5 | 4-5 | 4 | 4-5 | 4-5 | 4 | 4(V) | 4-5 | 4 | 4-5 | 4.5 | 4.5 | 4.5 | 4-5 | 4-5 | 4-5
43009001 | JAKAZOL BLUE HQ-G | HQ | SD 1/3 | 0.8333% | 3-4Y | 4 |  | 3-4 | 4-5 | 4-5(V) | 3-4 | 1-2 | 1-2 | 1 |  | 3DI | 3.5 | 3 | 4 | 3-4 | 4 |  |  | 4.5 | 4.5 | 4.5 | 4-5 | 4 | 3DI | 4 | 3-4 | 4-5 | 4-5 | 4 | 4 | 4-5 | 4.5 | 4.5 | 4.5 | 4-5 | 4 | 4-5 | 4-5 | 4-5 | 4-5 | 4-5 | 4-5 | 4-5 | 4-5 | 4-5 | 4-5 | 2 | 3-4 | 3 | 3-4Dk | 4 | 4 | 4 | 4-5 | 3-4 | 4-5 | 3-4 | 4-5 | 3-4 | 4.5 | 4.5 | 4.5 | 4.5 | 3.5 | 4.5 | 4-5 | 4-5 | 4-5 | 4-5 | 3-4 | 3-4(V) | 4-5 | 4 | 4-5 | 4-5 | 4 | 4-5 | 4-5 | 4 | 4(V) | 4-5 | 4 | 4-5 | 4.5 | 4.5 | 4.5 | 4-5 | 4-5 | 4-5
43009001 | JAKAZOL BLUE HQ-G | HQ | SD 1/6 | 0.4167% | 3-4Y | 4 |  | 3-4 | 4-5 | 4-5(V) | 3-4 | 1-2 | 1-2 | 1 |  | 3DI | 3 | 2.5 | 3-4 | 3 | 3-4 |  |  | 4.5 | 4.5 | 4.5 | 4-5 | 4 | 3DI | 4 | 3-4 | 4-5 | 4-5 | 4 | 4 | 4-5 | 4.5 | 4.5 | 4.5 | 4-5 | 4 | 4-5 | 4-5 | 4-5 | 4-5 | 4-5 | 4-5 | 4-5 | 4-5 | 4-5 | 4-5 | 2 | 3 | 2-3 | 3-4Dk | 4 | 4 | 4 | 4-5 | 3-4 | 4-5 | 3-4 | 4-5 | 3-4 | 4.5 | 4.5 | 4.5 | 4.5 | 3.5 | 4.5 | 4-5 | 4-5 | 4-5 | 4-5 | 4 | 3-4(V) | 4-5 | 4 | 4-5 | 4-5 | 4 | 4-5 | 4-5 | 4 | 4(V) | 4-5 | 4 | 4-5 | 4.5 | 4.5 | 4.5 | 4-5 | 4-5 | 4-5
43009001 | JAKAZOL BLUE HQ-G | HQ | SD 1/12 | 0.2083% | 3-4Y | 4 |  | 3-4 | 4-5 | 4-5(V) | 3-4 | 1-2 | 1-2 | 1 |  | 3DI | 2.5 | 2 | 3 | 2-3 | 3 |  |  | 4.5 | 4.5 | 4.5 | 4-5 | 4 | 3DI | 4 | 3-4 | 4-5 | 4-5 | 4 | 4 | 4-5 | 4.5 | 4.5 | 4.5 | 4-5 | 4 | 4-5 | 4-5 | 4-5 | 4-5 | 4-5 | 4-5 | 4-5 | 4-5 | 4-5 | 4-5 | 1.5 | 2-3 | 2 | 3-4Dk | 4 | 4 | 4 | 4-5 | 3-4 | 4-5 | 3-4 | 4-5 | 3-4 | 4.5 | 4.5 | 4.5 | 4.5 | 3.5 | 4.5 | 4-5 | 4-5 | 4-5 | 4-5 | 4 | 3-4(V) | 4-5 | 4 | 4-5 | 4-5 | 4 | 4-5 | 4-5 | 4 | 4(V) | 4-5 | 4 | 4-5 | 4.5 | 4.5 | 4.5 | 4-5 | 4-5 | 4-5
43001001 | JAKAZOL BLUE HQ | HQ | SD 1/1 | 3.5% | 3G/Y | 3-4 |  | 3-4 | 4 | 4(V) | 3-4 | 2-3 | 2 | 1-2 |  | 3-4 | 5 | 4.5 | 4+ | 6 | 4+ | 4 @ 35G/L | 3-4 @ 35G/L | 4.5 | 4 | 4 | 4-5 | 4 | 3-4 | 4 | 4 | 4-5 | 4-5 | 4 | 4 | 4-5 | 4.5 | 4 | 4 | 4-5 | 4 | 4 | 4-5 | 4 | 4-5 | 4-5 | 4 | 4 | 4-5 | 4 | 4-5 | 4 | 4+ | 4 | 3-4Dk | 4 | 4 | 4 | 4-5 | 3-4 | 4-5 | 3-4 | 4-5 | 3-4 | 4.5 | 4.5 | 4.5 | 4.5 | 4.5 | 4.5 | 4-5 | 4 | 4-5 | 4-5 | 3 | 4-5(V) | 4-5 | 3-4 | 4-5 | 4-5 | 3-4 | 4-5 | 4-5 | 4 | 4(V) | 4-5 | 3-4 | 4-5 | 4.5 | 4 | 4 | 4-5 | 4-5 | 4
43001001 | JAKAZOL BLUE HQ | HQ | SD 1/2 | 1.75% | 3G/Y | 3-4 |  | 3-4 | 4 | 4(V) | 3-4 | 2-3 | 2 | 1-2 |  | 3-4 | 4.5 | 4 | 4+ | 5 | 4 |  |  | 4.5 | 4 | 4 | 4-5 | 4 | 3-4 | 4 | 4 | 4-5 | 4-5 | 4 | 4 | 4-5 | 4.5 | 4 | 4 | 4-5 | 4 | 4 | 4-5 | 4 | 4-5 | 4-5 | 4 | 4 | 4-5 | 4 | 4-5 | 3.5 | 4 | 3-4 | 3-4Dk | 4 | 4 | 4 | 4-5 | 3-4 | 4-5 | 3-4 | 4-5 | 3-4 | 4.5 | 4.5 | 4.5 | 4.5 | 4.5 | 4.5 | 4-5 | 4 | 4-5 | 4-5 | 3 | 4-5(V) | 4-5 | 3-4 | 4-5 | 4-5 | 3-4 | 4-5 | 4-5 | 4 | 4(V) | 4-5 | 3-4 | 4-5 | 4.5 | 4 | 4 | 4-5 | 4-5 | 4
43001001 | JAKAZOL BLUE HQ | HQ | SD 1/3 | 1.167% | 3G/Y | 3-4 |  | 3-4 | 4 | 4(V) | 3-4 | 2-3 | 2 | 1-2 |  | 3-4 | 4.5 | 4 | 4+ | 5 | 4 |  |  | 4.5 | 4 | 4 | 4-5 | 4 | 3-4 | 4 | 4 | 4-5 | 4-5 | 4 | 4 | 4-5 | 4.5 | 4 | 4 | 4-5 | 4 | 4 | 4-5 | 4 | 4-5 | 4-5 | 4 | 4 | 4-5 | 4 | 4-5 | 3 | 4 | 3-4 | 3-4Dk | 4 | 4 | 4 | 4-5 | 3-4 | 4-5 | 3-4 | 4-5 | 3-4 | 4.5 | 4.5 | 4.5 | 4.5 | 4.5 | 4.5 | 4-5 | 4 | 4-5 | 4-5 | 3 | 4-5(V) | 4-5 | 4 | 4-5 | 4-5 | 3-4 | 4-5 | 4-5 | 4 | 4(V) | 4-5 | 4 | 4-5 | 4.5 | 4 | 4 | 4-5 | 4-5 | 4
43001001 | JAKAZOL BLUE HQ | HQ | SD 1/6 | 0.5833% | 3G/Y | 3-4 |  | 3-4 | 4 | 4(V) | 3-4 | 2-3 | 2 | 1-2 |  | 3-4 | 4 | 4 | 4+ | 4-5 | 4 |  |  | 4.5 | 4 | 4 | 4-5 | 4 | 3-4 | 4 | 4 | 4-5 | 4-5 | 4 | 4 | 4-5 | 4.5 | 4 | 4 | 4-5 | 4 | 4 | 4-5 | 4 | 4-5 | 4-5 | 4 | 4 | 4-5 | 4 | 4-5 | 2.5 | 4 | 3-4 | 3-4Dk | 4 | 4 | 4 | 4-5 | 3-4 | 4-5 | 3-4 | 4-5 | 3-4 | 4.5 | 4.5 | 4.5 | 4.5 | 4.5 | 4.5 | 4-5 | 4 | 4-5 | 4-5 | 3-4 | 4-5(V) | 4-5 | 4 | 4-5 | 4-5 | 3-4 | 4-5 | 4-5 | 4 | 4(V) | 4-5 | 4 | 4-5 | 4.5 | 4 | 4 | 4-5 | 4-5 | 4
43001001 | JAKAZOL BLUE HQ | HQ | SD 1/12 | 0.2917% | 3G/Y | 3-4 |  | 3-4 | 4 | 4(V) | 3-4 | 2-3 | 2 | 1-2 |  | 3-4 | 4 | 3.5 | 4+ | 4-5 | 3-4 |  |  | 4.5 | 4 | 4 | 4-5 | 4 | 3-4 | 4 | 4 | 4-5 | 4-5 | 4 | 4 | 4-5 | 4.5 | 4 | 4 | 4-5 | 4 | 4 | 4-5 | 4 | 4-5 | 4-5 | 4 | 4 | 4-5 | 4 | 4-5 | 2 | 4 | 3-4 | 3-4Dk | 4 | 4 | 4 | 4-5 | 3-4 | 4-5 | 3-4 | 4-5 | 3-4 | 4.5 | 4.5 | 4.5 | 4.5 | 4.5 | 4.5 | 4-5 | 4 | 4-5 | 4-5 | 3-4 | 4-5(V) | 4-5 | 4 | 4-5 | 4-5 | 4 | 4-5 | 4-5 | 4 | 4(V) | 4-5 | 4 | 4-5 | 4.5 | 4 | 4 | 4-5 | 4-5 | 4
43010001 | JAKAZOL AQUAMARINE HQ | HQ | SD 1/1 | 4.44% | 4 | 4 |  | 4 | 4-5 | 4-5(V) | 3-4 | 2 | 2 | 1-2 |  | 3-4DI | 5 | 4 | 4+ | 6 | 4+ |  |  | 4.5 | 4 | 4.5 | 3-4DI | 3-4DI | 3-4DI | 4 | 3-4DI | 4 | 4-5 | 4-5 | 4 | 4-5 | 4.5 | 4 | 4.5 | 4-5 | 4-5 | 4 | 4-5 | 4-5 | 4-5 | 4-5 | 4-5 | 4-5 | 4-5 | 4-5 | 4-5 | 3 | 4 | 4 | 3-4Dk | 4 | 4 | 4 | 4-5 | 3-4 | 4-5 | 3-4 | 4-5 | 3-4 | 4.5 | 4.5 | 4.5 | 4.5 | 4 | 4.5 | 4-5 | 4-5 | 4-5 | 4 | 4-5 | 4-5(V) | 4-5 | 4-5 | 4-5 | 4-5 | 4-5 | 4-5 | 4 | 4-5 | 4-5(V) | 4-5 | 4-5 | 4-5 | 4.5 | 4 | 4.5 | 4-5 | 4-5 | 4-5
43010001 | JAKAZOL AQUAMARINE HQ | HQ | SD 1/2 | 2.22% | 4 | 4 |  | 4 | 4-5 | 4-5(V) | 3-4 | 2 | 2 | 1-2 |  | 3-4DI | 4.5 | 4 | 4+ | 6 | 4+ | 4 @ 5% | 3-4 @ 5% | 4.5 | 4 | 4.5 | 3-4DI | 3-4DI | 3-4DI | 4 | 3-4DI | 4 | 4-5 | 4-5 | 4 | 4-5 | 4.5 | 4 | 4.5 | 4-5 | 4-5 | 4 | 4-5 | 4-5 | 4-5 | 4-5 | 4-5 | 4-5 | 4-5 | 4-5 | 4-5 | 2.5 | 4 | 3-4 | 3-4Dk | 4 | 4 | 4 | 4-5 | 3-4 | 4-5 | 3-4 | 4-5 | 3-4 | 4.5 | 4.5 | 4.5 | 4.5 | 4 | 4.5 | 4-5 | 4-5 | 4-5 | 4 | 4-5 | 4-5(V) | 4-5 | 4-5 | 4-5 | 4-5 | 4-5 | 4-5 | 4 | 4-5 | 4-5(V) | 4-5 | 4-5 | 4-5 | 4.5 | 4 | 4.5 | 4-5 | 4-5 | 4-5
43010001 | JAKAZOL AQUAMARINE HQ | HQ | SD 1/3 | 1.48% | 4 | 4 |  | 4 | 4-5 | 4-5(V) | 3-4 | 2 | 2 | 1-2 |  | 3-4DI | 4.5 | 4 | 4+ | 5-6 | 4 |  |  | 4.5 | 4 | 4.5 | 3-4DI | 3-4DI | 3-4DI | 4 | 3-4DI | 4 | 4-5 | 4-5 | 4 | 4-5 | 4.5 | 4 | 4.5 | 4-5 | 4-5 | 4 | 4-5 | 4-5 | 4-5 | 4-5 | 4-5 | 4-5 | 4-5 | 4-5 | 4-5 | 2 | 3-4 | 3-4 | 3-4Dk | 4 | 4 | 4 | 4-5 | 3-4 | 4-5 | 3-4 | 4-5 | 3-4 | 4.5 | 4.5 | 4.5 | 4.5 | 4 | 4.5 | 4-5 | 4-5 | 4-5 | 4 | 4-5 | 4-5(V) | 4-5 | 4-5 | 4-5 | 4-5 | 4-5 | 4-5 | 4 | 4-5 | 4-5(V) | 4-5 | 4-5 | 4-5 | 4.5 | 4 | 4.5 | 4-5 | 4-5 | 4-5
43010001 | JAKAZOL AQUAMARINE HQ | HQ | SD 1/6 | 0.74% | 4 | 4 |  | 4 | 4-5 | 4-5(V) | 3-4 | 2 | 2 | 1-2 |  | 3-4DI | 4 | 3-5 | 4 | 4-5 | 3-4 |  |  | 4.5 | 4 | 4.5 | 3-4DI | 3-4DI | 3-4DI | 4 | 3-4DI | 4 | 4-5 | 4-5 | 4 | 4-5 | 4.5 | 4 | 4.5 | 4-5 | 4-5 | 4 | 4-5 | 4-5 | 4-5 | 4-5 | 4-5 | 4-5 | 4-5 | 4-5 | 4-5 | 2 | 3-4 | 3-4 | 3-4Dk | 4 | 4 | 4 | 4-5 | 3-4 | 4-5 | 3-4 | 4-5 | 3-4 | 4.5 | 4.5 | 4.5 | 4.5 | 4 | 4.5 | 4-5 | 4-5 | 4-5 | 4 | 4-5 | 4-5(V) | 4-5 | 4-5 | 4-5 | 4-5 | 4-5 | 4-5 | 4 | 4-5 | 4-5(V) | 4-5 | 4-5 | 4-5 | 4.5 | 4 | 4.5 | 4-5 | 4-5 | 4-5
43013001 | JAKAZOL BLUE HQ-W | HQW | SD 1/1 | 3.5% | 3-4Y | 4 |  | 4 | 4-5 | 4-5(V) | 3 | 2-3 | 2 | 1-2 |  | 3DI | 4.5 | 4 | 4+ | 5 | 4+ |  |  | 4.5 | 4.5 | 4.5 | 3 | 4 | 3DI | 3-4 | 3-4 | 4 | 4-5 | 4 | 4 | 4-5 | 4.5 | 4.5 | 4.5 | 4-5 | 4-5 | 4 | 4-5 | 4-5 | 4-5 | 4-5 | 4-5 | 4-5 | 4-5 | 4-5 | 4-5 | 3.5 | 4+ | 4 | 3-4Dk | 4 | 4 | 4 | 4-5 | 3-4 | 4-5 | 3-4 | 4-5 | 3-4 | 4.5 | 4.5 | 4.5 | 4.5 | 4 | 4.5 | 4-5 | 4-5 | 4-5 | 4 | 4-5 | 4-5(V) | 4-5 | 4 | 4-5 | 4-5 | 4 | 4-5 | 4 | 4 | 4-5(V) | 4-5 | 4 | 4-5 | 4.5 | 4.5 | 4.5 | 4-5 | 4-5 | 4-5
43013001 | JAKAZOL BLUE HQ-W | HQW | SD 1/2 | 1.75% | 3-4Y | 4 |  | 4 | 4-5 | 4-5(V) | 3 | 2-3 | 2 | 1-2 |  | 3DI | 4 | 3.5 | 4+ | 4 | 4 |  |  | 4.5 | 4.5 | 4.5 | 3 | 4 | 3DI | 3-4 | 3-4 | 4 | 4-5 | 4 | 4 | 4-5 | 4.5 | 4.5 | 4.5 | 4-5 | 4-5 | 4 | 4-5 | 4-5 | 4-5 | 4-5 | 4-5 | 4-5 | 4-5 | 4-5 | 4-5 | 3 | 4 | 3-4 | 3-4Dk | 4 | 4 | 4 | 4-5 | 3-4 | 4-5 | 3-4 | 4-5 | 3-4 | 4.5 | 4.5 | 4.5 | 4.5 | 4 | 4.5 | 4-5 | 4-5 | 4-5 | 4 | 4-5 | 4-5(V) | 4-5 | 4 | 4-5 | 4-5 | 4 | 4-5 | 4 | 4 | 4-5(V) | 4-5 | 4 | 4-5 | 4.5 | 4.5 | 4.5 | 4-5 | 4-5 | 4-5
43013001 | JAKAZOL BLUE HQ-W | HQW | SD 1/3 | 1.167% | 3-4Y | 4 |  | 4 | 4-5 | 4-5(V) | 3 | 2-3 | 2 | 1-2 |  | 3DI | 4 | 3.5 | 4+ | 4 | 4 |  |  | 4.5 | 4.5 | 4.5 | 3 | 4 | 3DI | 3-4 | 3-4 | 4 | 4-5 | 4 | 4 | 4-5 | 4.5 | 4.5 | 4.5 | 4-5 | 4-5 | 4 | 4-5 | 4-5 | 4-5 | 4-5 | 4-5 | 4-5 | 4-5 | 4-5 | 4-5 | 3 | 4 | 3-4 | 3-4Dk | 4 | 4 | 4 | 4-5 | 3-4 | 4-5 | 3-4 | 4-5 | 3-4 | 4.5 | 4.5 | 4.5 | 4.5 | 4 | 4.5 | 4-5 | 4-5 | 4-5 | 4 | 4-5 | 4-5(V) | 4-5 | 4 | 4-5 | 4-5 | 4 | 4-5 | 4 | 4 | 4-5(V) | 4-5 | 4 | 4-5 | 4.5 | 4.5 | 4.5 | 4-5 | 4-5 | 4-5
43013001 | JAKAZOL BLUE HQ-W | HQW | SD 1/6 | 0.5833% | 3-4Y | 4 |  | 4 | 4-5 | 4-5(V) | 3 | 2-3 | 2 | 1-2 |  | 3DI | 4 | 3.5 | 4+ | 4 | 4 |  |  | 4.5 | 4.5 | 4.5 | 3 | 4 | 3DI | 3-4 | 3-4 | 4 | 4-5 | 4 | 4 | 4-5 | 4.5 | 4.5 | 4.5 | 4-5 | 4-5 | 4 | 4-5 | 4-5 | 4-5 | 4-5 | 4-5 | 4-5 | 4-5 | 4-5 | 4-5 | 2.5 | 4 | 3 | 3-4Dk | 4 | 4 | 4 | 4-5 | 3-4 | 4-5 | 3-4 | 4-5 | 3-4 | 4.5 | 4.5 | 4.5 | 4.5 | 4 | 4.5 | 4-5 | 4-5 | 4-5 | 4 | 4-5 | 4-5(V) | 4-5 | 4 | 4-5 | 4-5 | 4 | 4-5 | 4 | 4 | 4-5(V) | 4-5 | 4 | 4-5 | 4.5 | 4.5 | 4.5 | 4-5 | 4-5 | 4-5
43013001 | JAKAZOL BLUE HQ-W | HQW | SD 1/12 | 0.2917% | 3-4Y | 4 |  | 4 | 4-5 | 4-5(V) | 3 | 2-3 | 2 | 1-2 |  | 3DI | 4 | 3.5 | 4+ | 4 | 3-4 |  |  | 4.5 | 4.5 | 4.5 | 3 | 4 | 3DI | 3-4 | 3-4 | 4 | 4-5 | 4 | 4 | 4-5 | 4.5 | 4.5 | 4.5 | 4-5 | 4-5 | 4 | 4-5 | 4-5 | 4-5 | 4-5 | 4-5 | 4-5 | 4-5 | 4-5 | 4-5 | 2 | 3-4 | 3 | 3-4Dk | 4 | 4 | 4 | 4-5 | 3-4 | 4-5 | 3-4 | 4-5 | 3-4 | 4.5 | 4.5 | 4.5 | 4.5 | 4 | 4.5 | 4-5 | 4-5 | 4-5 | 4 | 4-5 | 4-5(V) | 4-5 | 4 | 4-5 | 4-5 | 4 | 4-5 | 4 | 4 | 4-5(V) | 4-5 | 4 | 4-5 | 4.5 | 4.5 | 4.5 | 4-5 | 4-5 | 4-5
43014001 | JAKAZOL YELLOW HQ-W | HQW | SD 1/1 | 3% | 4G | 4R |  | 4 | 4-5 | 4-5(V) | 4 | 4-5 | 4-5 | 4-5 |  | 4 | 5 | 4.5 | 4+ | 5-6 | 4+ |  |  | 4.5 | 4.5 | 4.5 | 4 | 4 | 4 | 4-5 | 4 | 4-5 | 4-5 | 4-5 | 4 | 4-5 | 4.5 | 4.5 | 4.5 | 4-5 | 4-5 | 4-5 | 4-5 | 4-5 | 4-5 | 4-5 | 4-5 | 4-5 | 4-5 | 4-5 | 4-5 | 4.5 | 4+ | 4+ | 3-4Dk | 4 | 4 | 4 | 4-5 | 3-4 | 4-5 | 3-4 | 4-5 | 3-4 | 4.5 | 4 | 4.5 | 4.5 | 4 | 4.5 | 4-5 | 4-5 | 4-5 | 4 | 3-4 | 4(V) | 4-5 | 4-5 | 4-5 | 4-5 | 4-5 | 4-5 | 4 | 4 | 4-5(V) | 4-5 | 4-5 | 4-5 | 4.5 | 4.5 | 4.5 | 4-5 | 4-5 | 4-5
43014001 | JAKAZOL YELLOW HQ-W | HQW | SD 1/2 | 1.5% | 4G | 4R |  | 4 | 4-5 | 4-5(V) | 4 | 4-5 | 4-5 | 4-5 |  | 4 | 4.5 | 4 | 4+ | 4-5 | 4 |  |  | 4.5 | 4.5 | 4.5 | 4 | 4 | 4 | 4-5 | 4 | 4-5 | 4-5 | 4-5 | 4 | 4-5 | 4.5 | 4.5 | 4.5 | 4-5 | 4-5 | 4-5 | 4-5 | 4-5 | 4-5 | 4-5 | 4-5 | 4-5 | 4-5 | 4-5 | 4-5 | 4.5 | 4+ | 4+ | 3-4Dk | 4 | 4 | 4 | 4-5 | 3-4 | 4-5 | 3-4 | 4-5 | 3-4 | 4.5 | 4 | 4.5 | 4.5 | 4 | 4.5 | 4-5 | 4-5 | 4-5 | 4 | 3-4 | 4(V) | 4-5 | 4-5 | 4-5 | 4-5 | 4-5 | 4-5 | 4 | 4 | 4-5(V) | 4-5 | 4-5 | 4-5 | 4.5 | 4.5 | 4.5 | 4-5 | 4-5 | 4-5
43014001 | JAKAZOL YELLOW HQ-W | HQW | SD 1/3 | 1% | 4G | 4R |  | 4 | 4-5 | 4-5(V) | 4 | 4-5 | 4-5 | 4-5 |  | 4 | 4.5 | 4 | 4+ | 4-5 | 4 |  |  | 4.5 | 4.5 | 4.5 | 4 | 4 | 4 | 4-5 | 4 | 4-5 | 4-5 | 4-5 | 4 | 4-5 | 4.5 | 4.5 | 4.5 | 4-5 | 4-5 | 4-5 | 4-5 | 4-5 | 4-5 | 4-5 | 4-5 | 4-5 | 4-5 | 4-5 | 4-5 | 4.5 | 4+ | 4+ | 3-4Dk | 4 | 4 | 4 | 4-5 | 3-4 | 4-5 | 3-4 | 4-5 | 3-4 | 4.5 | 4 | 4.5 | 4.5 | 4 | 4.5 | 4-5 | 4-5 | 4-5 | 4 | 3-4 | 4(V) | 4-5 | 4-5 | 4-5 | 4-5 | 4-5 | 4-5 | 4 | 4 | 4-5(V) | 4-5 | 4-5 | 4-5 | 4.5 | 4.5 | 4.5 | 4-5 | 4-5 | 4-5
43014001 | JAKAZOL YELLOW HQ-W | HQW | SD 1/6 | 0.5% | 4G | 4R |  | 4 | 4-5 | 4-5(V) | 4 | 4-5 | 4-5 | 4-5 |  | 4 | 4.5 | 4 | 4+ | 4-5 | 4 |  |  | 4.5 | 4.5 | 4.5 | 4 | 4 | 4 | 4-5 | 4 | 4-5 | 4-5 | 4-5 | 4 | 4-5 | 4.5 | 4.5 | 4.5 | 4-5 | 4-5 | 4-5 | 4-5 | 4-5 | 4-5 | 4-5 | 4-5 | 4-5 | 4-5 | 4-5 | 4-5 | 4 | 4 | 4 | 3-4Dk | 4 | 4 | 4 | 4-5 | 3-4 | 4-5 | 3-4 | 4-5 | 3-4 | 4.5 | 4 | 4.5 | 4.5 | 4 | 4.5 | 4-5 | 4-5 | 4-5 | 4 | 4 | 4(V) | 4-5 | 4-5 | 4-5 | 4-5 | 4-5 | 4-5 | 4 | 4 | 4-5(V) | 4-5 | 4-5 | 4-5 | 4.5 | 4.5 | 4.5 | 4-5 | 4-5 | 4-5
43014001 | JAKAZOL YELLOW HQ-W | HQW | SD 1/12 | 0.25% | 4G | 4R |  | 4 | 4-5 | 4-5(V) | 4 | 4-5 | 4-5 | 4-5 |  | 4 | 4 | 3.5 | 4 | 4 | 4 |  |  | 4.5 | 4.5 | 4.5 | 4 | 4 | 4 | 4-5 | 4 | 4-5 | 4-5 | 4-5 | 4 | 4-5 | 4.5 | 4.5 | 4.5 | 4-5 | 4-5 | 4-5 | 4-5 | 4-5 | 4-5 | 4-5 | 4-5 | 4-5 | 4-5 | 4-5 | 4-5 | 4 | 3-4 | 3-4 | 3-4Dk | 4 | 4 | 4 | 4-5 | 3-4 | 4-5 | 3-4 | 4-5 | 3-4 | 4.5 | 4 | 4.5 | 4.5 | 4 | 4.5 | 4-5 | 4-5 | 4-5 | 4 | 4 | 4(V) | 4-5 | 4-5 | 4-5 | 4-5 | 4-5 | 4-5 | 4 | 4 | 4-5(V) | 4-5 | 4-5 | 4-5 | 4.5 | 4.5 | 4.5 | 4-5 | 4-5 | 4-5
43020001 | JAKAZOL RED HQ-W | HQW | SD 1/1 | 4.5% | 3BI | 3-4 |  | 4 | 4-5 | 4-5(V) | 3 | 3 | 2-3 | 2 |  | 3 | 4.5 | 4 | 4+ | 4-5 | 3 |  |  | 4.5 | 4.5 | 4.5 | 3 | 4 | 3 | 3-4 | 3 | 3-4BI | 4 | 4-5 | 4 | 4-5 | 4.5 | 4.5 | 4.5 | 4-5 | 4-5 | 4-5 | 4-5 | 4-5 | 4-5 | 4-5 | 4-5 | 4-5 | 4-5 | 4-5 | 4-5 | 3.5 | 4 | 4 | 3-4Dk | 4 | 4 | 4 | 4-5 | 3-4 | 4-5 | 3-4 | 4-5 | 3-4 | 4.5 | 4.5 | 4.5 | 4.5 | 4 | 4.5 | 4-5 | 4-5 | 4-5 | 4 | 4 | 4-5(V) | 4-5 | 4-5 | 4-5 | 4-5 | 4-5 | 4-5 | 4 | 4 | 4-5(V) | 4-5 | 4-5 | 4-5 | 4.5 | 4.5 | 4.5 | 4-5 | 4-5 | 4-5
43020001 | JAKAZOL RED HQ-W | HQW | SD 1/2 | 2.25% | 3BI | 3-4 |  | 4 | 4-5 | 4-5(V) | 3 | 3 | 2-3 | 2 |  | 3 | 4 | 3.5 | 4+ | 4 | 2-3 |  |  | 4.5 | 4.5 | 4.5 | 3 | 4 | 3 | 3-4 | 3 | 3-4BI | 4 | 4-5 | 4 | 4-5 | 4.5 | 4.5 | 4.5 | 4-5 | 4-5 | 4-5 | 4-5 | 4-5 | 4-5 | 4-5 | 4-5 | 4-5 | 4-5 | 4-5 | 4-5 | 3 | 4 | 3-4 | 3-4Dk | 4 | 4 | 4 | 4-5 | 3-4 | 4-5 | 3-4 | 4-5 | 3-4 | 4.5 | 4.5 | 4.5 | 4.5 | 4 | 4.5 | 4-5 | 4-5 | 4-5 | 4 | 4 | 4-5(V) | 4-5 | 4-5 | 4-5 | 4-5 | 4-5 | 4-5 | 4 | 4 | 4-5(V) | 4-5 | 4-5 | 4-5 | 4.5 | 4.5 | 4.5 | 4-5 | 4-5 | 4-5
43020001 | JAKAZOL RED HQ-W | HQW | SD 1/3 | 1.5% | 3BI | 3-4 |  | 4 | 4-5 | 4-5(V) | 3 | 3 | 2-3 | 2 |  | 3 | 4 | 3.5 | 4+ | 4 | 2 |  |  | 4.5 | 4.5 | 4.5 | 3 | 4 | 3 | 3-4 | 3 | 3-4BI | 4 | 4-5 | 4 | 4-5 | 4.5 | 4.5 | 4.5 | 4-5 | 4-5 | 4-5 | 4-5 | 4-5 | 4-5 | 4-5 | 4-5 | 4-5 | 4-5 | 4-5 | 4-5 | 3 | 4 | 3-4 | 3-4Dk | 4 | 4 | 4 | 4-5 | 3-4 | 4-5 | 3-4 | 4-5 | 3-4 | 4.5 | 4.5 | 4.5 | 4.5 | 4 | 4.5 | 4-5 | 4-5 | 4-5 | 4 | 4 | 4-5(V) | 4-5 | 4-5 | 4-5 | 4-5 | 4-5 | 4-5 | 4 | 4 | 4-5(V) | 4-5 | 4-5 | 4-5 | 4.5 | 4.5 | 4.5 | 4-5 | 4-5 | 4-5
43020001 | JAKAZOL RED HQ-W | HQW | SD 1/6 | 0.75% | 3BI | 3-4 |  | 4 | 4-5 | 4-5(V) | 3 | 3 | 2-3 | 2 |  | 3 | 4 | 3.5 | 4 | 4 | 2 |  |  | 4.5 | 4.5 | 4.5 | 3 | 4 | 3 | 3-4 | 3 | 3-4BI | 4 | 4-5 | 4 | 4-5 | 4.5 | 4.5 | 4.5 | 4-5 | 4-5 | 4-5 | 4-5 | 4-5 | 4-5 | 4-5 | 4-5 | 4-5 | 4-5 | 4-5 | 4-5 | 3 | 4 | 3-4 | 3-4Dk | 4 | 4 | 4 | 4-5 | 3-4 | 4-5 | 3-4 | 4-5 | 3-4 | 4.5 | 4.5 | 4.5 | 4.5 | 4 | 4.5 | 4-5 | 4-5 | 4-5 | 4 | 4 | 4-5(V) | 4-5 | 4-5 | 4-5 | 4-5 | 4-5 | 4-5 | 4 | 4 | 4-5(V) | 4-5 | 4-5 | 4-5 | 4.5 | 4.5 | 4.5 | 4-5 | 4-5 | 4-5
43020001 | JAKAZOL RED HQ-W | HQW | SD 1/12 | 0.375% | 3BI | 3-4 |  | 4 | 4-5 | 4-5(V) | 3 | 3 | 2-3 | 2 |  | 3 | 3.5 | 3 | 4 | 3-4 | 2 |  |  | 4.5 | 4.5 | 4.5 | 3 | 4 | 3 | 3-4 | 3 | 3-4BI | 4 | 4-5 | 4 | 4-5 | 4.5 | 4.5 | 4.5 | 4-5 | 4-5 | 4-5 | 4-5 | 4-5 | 4-5 | 4-5 | 4-5 | 4-5 | 4-5 | 4-5 | 4-5 | 2.5 | 4 | 3 | 3-4Dk | 4 | 4 | 4 | 4-5 | 3-4 | 4-5 | 3-4 | 4-5 | 3-4 | 4.5 | 4.5 | 4.5 | 4.5 | 4 | 4.5 | 4-5 | 4-5 | 4-5 | 4 | 4 | 4-5(V) | 4-5 | 4-5 | 4-5 | 4-5 | 4-5 | 4-5 | 4 | 4 | 4-5(V) | 4-5 | 4-5 | 4-5 | 4.5 | 4.5 | 4.5 | 4-5 | 4-5 | 4-5
42002001 | JAKAZOL YELLOW SQ | SQ | SD 1/1 | 3.5% | 3BI | 4 |  | 4 | 4 | 4-5(V) | 4 | 4 | 4 | 4 |  | 4 | 4.5 | 4.5 | 4+ | 6 | 4+ | 4 | 3-4 | 4.5 | 4.5 | 4.5 | 4 | 4 | 4 | 4 | 4 | 4R | 4-5 | 4-5 | 4 | 4-5 | 4.5 | 4.5 | 4.5 | 4-5 | 4 | 4-5 | 4-5 | 4 | 4-5 | 4-5 | 4-5 | 4-5 | 4-5 | 4-5 | 4-5 | 4.5 | 4 | 4 | 3-4Dk | 4 | 4 | 4 | 4-5 | 3-4 | 4-5 | 3-4 | 4-5 | 3-4 | 4.5 | 4.5 | 4.5 | 4.5 | 4 | 4-5 | 4-5 | 4-5 | 4-5 | 4 | 3 | 4(V) | 4-5 | 4 | 4-5 | 4-5 | 4 | 4-5 | 4-5 | 3 | 4(V) | 4-5 | 4 | 4-5 | 4.5 | 4.5 | 4.5 | 4-5 | 4-5 | 4-5
42002001 | JAKAZOL YELLOW SQ | SQ | SD 1/2 | 1.75% | 3BI | 4 |  | 4 | 4 | 4-5(V) | 4 | 4 | 4 | 4 |  | 4 | 4.5 | 4 | 4 | 5-6 | 4 |  |  | 4.5 | 4.5 | 4.5 | 4 | 4 | 4 | 4 | 4 | 4R | 4-5 | 4-5 | 4 | 4-5 | 4.5 | 4.5 | 4.5 | 4-5 | 4 | 4-5 | 4-5 | 4 | 4-5 | 4-5 | 4-5 | 4-5 | 4-5 | 4-5 | 4-5 | 4 | 4 | 4 | 3-4Dk | 4 | 4 | 4 | 4-5 | 3-4 | 4-5 | 3-4 | 4-5 | 3-4 | 4.5 | 4.5 | 4.5 | 4.5 | 4 | 4-5 | 4-5 | 4-5 | 4-5 | 4 | 3 | 4(V) | 4-5 | 4 | 4-5 | 4-5 | 4 | 4-5 | 4-5 | 3 | 4(V) | 4-5 | 4 | 4-5 | 4.5 | 4.5 | 4.5 | 4-5 | 4-5 | 4-5
42002001 | JAKAZOL YELLOW SQ | SQ | SD 1/3 | 1.167% | 3BI | 4 |  | 4 | 4 | 4-5(V) | 4 | 4 | 4 | 4 |  | 4 | 4.5 | 4 | 4 | 5-6 | 4 |  |  | 4.5 | 4.5 | 4.5 | 4 | 4 | 4 | 4 | 4 | 4R | 4-5 | 4-5 | 4 | 4-5 | 4.5 | 4.5 | 4.5 | 4-5 | 4 | 4-5 | 4-5 | 4 | 4-5 | 4-5 | 4-5 | 4-5 | 4-5 | 4-5 | 4-5 | 4 | 4 | 4 | 3-4Dk | 4 | 4 | 4 | 4-5 | 3-4 | 4-5 | 3-4 | 4-5 | 3-4 | 4.5 | 4.5 | 4.5 | 4.5 | 4 | 4-5 | 4-5 | 4-5 | 4-5 | 4 | 3 | 4(V) | 4-5 | 4 | 4-5 | 4-5 | 4 | 4-5 | 4-5 | 3 | 4(V) | 4-5 | 4 | 4-5 | 4.5 | 4.5 | 4.5 | 4-5 | 4-5 | 4-5
42002001 | JAKAZOL YELLOW SQ | SQ | SD 1/6 | 0.5833% | 3BI | 4 |  | 4 | 4 | 4-5(V) | 4 | 4 | 4 | 4 |  | 4 | 4 | 3.5 | 4 | 5 | 4 |  |  | 4.5 | 4.5 | 4.5 | 4 | 4 | 4 | 4 | 4 | 4R | 4-5 | 4-5 | 4 | 4-5 | 4.5 | 4.5 | 4.5 | 4-5 | 4 | 4-5 | 4-5 | 4 | 4-5 | 4-5 | 4-5 | 4-5 | 4-5 | 4-5 | 4-5 | 3.5 | 3-4 | 3-4 | 3-4Dk | 4 | 4 | 4 | 4-5 | 3-4 | 4-5 | 3-4 | 4-5 | 3-4 | 4.5 | 4.5 | 4.5 | 4.5 | 4 | 4-5 | 4-5 | 4-5 | 4-5 | 4 | 3-4 | 4(V) | 4-5 | 4 | 4-5 | 4-5 | 4 | 4-5 | 4-5 | 3-4 | 4(V) | 4-5 | 4 | 4-5 | 4.5 | 4.5 | 4.5 | 4-5 | 4-5 | 4-5
42002001 | JAKAZOL YELLOW SQ | SQ | SD 1/12 | 0.2917% | 3BI | 4 |  | 4 | 4 | 4-5(V) | 4 | 4 | 4 | 4 |  | 4 | 3.5 | 3 | 4 | 4-5 | 3-4 |  |  | 4.5 | 4.5 | 4.5 | 4 | 4 | 4 | 4 | 4 | 4R | 4-5 | 4-5 | 4 | 4-5 | 4.5 | 4.5 | 4.5 | 4-5 | 4 | 4-5 | 4-5 | 4 | 4-5 | 4-5 | 4-5 | 4-5 | 4-5 | 4-5 | 4-5 | 3 | 3 | 3 | 3-4Dk | 4 | 4 | 4 | 4-5 | 3-4 | 4-5 | 3-4 | 4-5 | 3-4 | 4.5 | 4.5 | 4.5 | 4.5 | 4 | 4-5 | 4-5 | 4-5 | 4-5 | 4 | 3-4 | 4(V) | 4-5 | 4 | 4-5 | 4-5 | 4 | 4-5 | 4-5 | 3-4 | 4(V) | 4-5 | 4 | 4-5 | 4.5 | 4.5 | 4.5 | 4-5 | 4-5 | 4-5
42001001 | JAKAZOL RED SQ | SQ | SD 2/1 | 5% | 4 | 3BI |  | 4 | 4-5 | 4-5(V) | 4 | 4 | 4 | 4 |  | 4 | 4.5 | 3.5 | 4+ | 4-5 | 3-4 |  |  | 4.5 | 4 | 4.5 | 4 | 4 | 4 | 4 | 4 | 3BI | 4-5 | 4-5 | 3BI | 4-5 | 4.5 | 4.5 | 4.5 | 4-5 | 4 | 4-5 | 4-5 | 4 | 4-5 | 4-5 | 4-5 | 4-5 | 4-5 | 4-5 | 4-5 | 3.5 | 4 | 3-4 | 3-4Dk | 4 | 4 | 4 | 4-5 | 3-4 | 4-5 | 3-4 | 4-5 | 3-4 | 4.5 | 4.5 | 4.5 | 4.5 | 4.5 | 4.5 | 4-5 | 4-5 | 4-5 | 4-5 | 4 | 4-5(V) | 4-5 | 4-5 | 4-5 | 4-5 | 4-5 | 4-5 | 4 | 4 | 4-5(V) | 4-5 | 4-5 | 4-5 | 4.5 | 4 | 4.5 | 4-5 | 4-5 | 4-5
42001001 | JAKAZOL RED SQ | SQ | SD 1/1 | 2.5% | 4 | 3BI |  | 4 | 4-5 | 4-5(V) | 4 | 4 | 4 | 4 |  | 4 | 4.5 | 3.5 | 4+ | 4-5 | 3 | 4-5 | 4 | 4.5 | 4 | 4.5 | 4 | 4 | 4 | 4 | 4 | 3BI | 4-5 | 4-5 | 3BI | 4-5 | 4.5 | 4.5 | 4.5 | 4-5 | 4 | 4-5 | 4-5 | 4 | 4-5 | 4-5 | 4-5 | 4-5 | 4-5 | 4-5 | 4-5 | 3.5 | 4 | 3-4 | 3-4Dk | 4 | 4 | 4 | 4-5 | 3-4 | 4-5 | 3-4 | 4-5 | 3-4 | 4.5 | 4.5 | 4.5 | 4.5 | 4.5 | 4.5 | 4-5 | 4-5 | 4-5 | 4-5 | 4 | 4-5(V) | 4-5 | 4-5 | 4-5 | 4-5 | 4-5 | 4-5 | 4 | 4 | 4-5(V) | 4-5 | 4-5 | 4-5 | 4.5 | 4 | 4.5 | 4-5 | 4-5 | 4-5
42001001 | JAKAZOL RED SQ | SQ | SD 1/2 | 1.25% | 4 | 3BI |  | 4 | 4-5 | 4-5(V) | 4 | 4 | 4 | 4 |  | 4 | 4 | 3 | 4 | 4 | 3 |  |  | 4.5 | 4 | 4.5 | 4 | 4 | 4 | 4 | 4 | 3BI | 4-5 | 4-5 | 3BI | 4-5 | 4.5 | 4.5 | 4.5 | 4-5 | 4 | 4-5 | 4-5 | 4 | 4-5 | 4-5 | 4-5 | 4-5 | 4-5 | 4-5 | 4-5 | 3 | 4 | 3 | 3-4Dk | 4 | 4 | 4 | 4-5 | 3-4 | 4-5 | 3-4 | 4-5 | 3-4 | 4.5 | 4.5 | 4.5 | 4.5 | 4.5 | 4.5 | 4-5 | 4-5 | 4-5 | 4-5 | 4 | 4-5(V) | 4-5 | 4-5 | 4-5 | 4-5 | 4-5 | 4-5 | 4 | 4 | 4-5(V) | 4-5 | 4-5 | 4-5 | 4.5 | 4 | 4.5 | 4-5 | 4-5 | 4-5
42001001 | JAKAZOL RED SQ | SQ | SD 1/3 | 0.8333% | 4 | 3BI |  | 4 | 4-5 | 4-5(V) | 4 | 4 | 4 | 4 |  | 4 | 4 | 3 | 4 | 4 | 3 |  |  | 4.5 | 4 | 4.5 | 4 | 4 | 4 | 4 | 4 | 3BI | 4-5 | 4-5 | 3BI | 4-5 | 4.5 | 4.5 | 4.5 | 4-5 | 4 | 4-5 | 4-5 | 4 | 4-5 | 4-5 | 4-5 | 4-5 | 4-5 | 4-5 | 4-5 | 3 | 4 | 3 | 3-4Dk | 4 | 4 | 4 | 4-5 | 3-4 | 4-5 | 3-4 | 4-5 | 3-4 | 4.5 | 4.5 | 4.5 | 4.5 | 4.5 | 4.5 | 4-5 | 4-5 | 4-5 | 4-5 | 4 | 4-5(V) | 4-5 | 4-5 | 4-5 | 4-5 | 4-5 | 4-5 | 4 | 4 | 4-5(V) | 4-5 | 4-5 | 4-5 | 4.5 | 4 | 4.5 | 4-5 | 4-5 | 4-5
42001001 | JAKAZOL RED SQ | SQ | SD 1/6 | 0.4167% | 4 | 3BI |  | 4 | 4-5 | 4-5(V) | 4 | 4 | 4 | 4 |  | 4 | 3.5 | 3 | 3-4 | 3-4 | 2-3 |  |  | 4.5 | 4 | 4.5 | 4 | 4 | 4 | 4 | 4 | 3BI | 4-5 | 4-5 | 3BI | 4-5 | 4.5 | 4.5 | 4.5 | 4-5 | 4 | 4-5 | 4-5 | 4 | 4-5 | 4-5 | 4-5 | 4-5 | 4-5 | 4-5 | 4-5 | 3 | 3-4 | 2-3 | 3-4Dk | 4 | 4 | 4 | 4-5 | 3-4 | 4-5 | 3-4 | 4-5 | 3-4 | 4.5 | 4.5 | 4.5 | 4.5 | 4.5 | 4.5 | 4-5 | 4-5 | 4-5 | 4-5 | 4 | 4-5(V) | 4-5 | 4-5 | 4-5 | 4-5 | 4-5 | 4-5 | 4 | 4 | 4-5(V) | 4-5 | 4-5 | 4-5 | 4.5 | 4 | 4.5 | 4-5 | 4-5 | 4-5
42001001 | JAKAZOL RED SQ | SQ | SD 1/12 | 0.2083% | 4 | 3BI |  | 4 | 4-5 | 4-5(V) | 4 | 4 | 4 | 4 |  | 4 | 3 | 2.5 | 3-4 | 3 | 2 |  |  | 4.5 | 4 | 4.5 | 4 | 4 | 4 | 4 | 4 | 3BI | 4-5 | 4-5 | 3BI | 4-5 | 4.5 | 4.5 | 4.5 | 4-5 | 4 | 4-5 | 4-5 | 4 | 4-5 | 4-5 | 4-5 | 4-5 | 4-5 | 4-5 | 4-5 | 2 | 3 | 2 | 3-4Dk | 4 | 4 | 4 | 4-5 | 3-4 | 4-5 | 3-4 | 4-5 | 3-4 | 4.5 | 4.5 | 4.5 | 4.5 | 4.5 | 4.5 | 4-5 | 4-5 | 4-5 | 4-5 | 4 | 4-5(V) | 4-5 | 4-5 | 4-5 | 4-5 | 4-5 | 4-5 | 4 | 4 | 4-5(V) | 4-5 | 4-5 | 4-5 | 4.5 | 4 | 4.5 | 4-5 | 4-5 | 4-5
42009001 | JAKAZOL BLUE SQ | SQ | SD 1/1 | 2.3% | 3 | 3-4 |  | 4 | 4-5 | 4-5(V) | 3 | 3 | 2-3 | 2-3 |  | 3DI | 3.5 | 3 | 4 | 3-4 | 4 |  |  | 4.5 | 4.5 | 4.5 | 3 | 4 | 3DI | 3-4DI | 3DI | 4 | 4-5 | 4 | 3 | 4-5 | 4.5 | 4.5 | 4.5 | 4-5 | 4 | 4-5 | 4-5 | 4 | 4-5 | 4-5 | 4 | 4-5 | 4-5 | 4 | 4-5 | 3 | 4 | 3 | 3-4Dk | 4 | 4G | 4G | 4-5 | 3-4 | 4-5 | 3-4 | 4-5 | 3-4 | 4.5 | 4.5 | 4.5 | 4.5 | 4 | 4.5 | 4-5 | 4-5 | 4-5 | 4 | 4 | 4-5(V) | 4-5 | 4-5 | 4-5 | 4-5 | 4-5 | 4-5 | 4 | 4 | 4-5(V) | 4-5 | 4-5 | 4-5 | 4.5 | 4.5 | 4.5 | 4-5 | 4-5 | 4-5
42009001 | JAKAZOL BLUE SQ | SQ | SD 1/2 | 1.15% | 3 | 3-4 |  | 4 | 4-5 | 4-5(V) | 3 | 3 | 2-3 | 2-3 |  | 3DI | 3 | 2.5 | 3.5 | 3 | 4 |  |  | 4.5 | 4.5 | 4.5 | 3 | 4 | 3DI | 3-4DI | 3DI | 4 | 4-5 | 4 | 3 | 4-5 | 4.5 | 4.5 | 4.5 | 4-5 | 4 | 4-5 | 4-5 | 4 | 4-5 | 4-5 | 4 | 4-5 | 4-5 | 4 | 4-5 | 2.5 | 4 | 3 | 3-4Dk | 4 | 4G | 4G | 4-5 | 3-4 | 4-5 | 3-4 | 4-5 | 3-4 | 4.5 | 4.5 | 4.5 | 4.5 | 4 | 4.5 | 4-5 | 4-5 | 4-5 | 4 | 4 | 4-5(V) | 4-5 | 4-5 | 4-5 | 4-5 | 4-5 | 4-5 | 4 | 4 | 4-5(V) | 4-5 | 4-5 | 4-5 | 4.5 | 4.5 | 4.5 | 4-5 | 4-5 | 4-5
42009001 | JAKAZOL BLUE SQ | SQ | SD 1/3 | 0.7667% | 3 | 3-4 |  | 4 | 4-5 | 4-5(V) | 3 | 3 | 2-3 | 2-3 |  | 3DI | 3 | 2.5 | 3.5 | 3 | 4 |  |  | 4.5 | 4.5 | 4.5 | 3 | 4 | 3DI | 3-4DI | 3DI | 4 | 4-5 | 4 | 3 | 4-5 | 4.5 | 4.5 | 4.5 | 4-5 | 4 | 4-5 | 4-5 | 4 | 4-5 | 4-5 | 4 | 4-5 | 4-5 | 4 | 4-5 | 2.5 | 4 | 3 | 3-4Dk | 4 | 4G | 4G | 4-5 | 3-4 | 4-5 | 3-4 | 4-5 | 3-4 | 4.5 | 4.5 | 4.5 | 4.5 | 4 | 4.5 | 4-5 | 4-5 | 4-5 | 4 | 4 | 4-5(V) | 4-5 | 4-5 | 4-5 | 4-5 | 4-5 | 4-5 | 4 | 4 | 4-5(V) | 4-5 | 4-5 | 4-5 | 4.5 | 4.5 | 4.5 | 4-5 | 4-5 | 4-5
42009001 | JAKAZOL BLUE SQ | SQ | SD 1/6 | 0.3833% | 3 | 3-4 |  | 4 | 4-5 | 4-5(V) | 3 | 3 | 2-3 | 2-3 |  | 3DI | 2.5 | 2 | 3.5 | 3 | 4 |  |  | 4.5 | 4.5 | 4.5 | 3 | 4 | 3DI | 3-4DI | 3DI | 4 | 4-5 | 4 | 3 | 4-5 | 4.5 | 4.5 | 4.5 | 4-5 | 4 | 4-5 | 4-5 | 4 | 4-5 | 4-5 | 4 | 4-5 | 4-5 | 4 | 4-5 | 2.5 | 3-4 | 3 | 3-4Dk | 4 | 4G | 4G | 4-5 | 3-4 | 4-5 | 3-4 | 4-5 | 3-4 | 4.5 | 4.5 | 4.5 | 4.5 | 4 | 4.5 | 4-5 | 4-5 | 4-5 | 4 | 4 | 4-5(V) | 4-5 | 4-5 | 4-5 | 4-5 | 4-5 | 4-5 | 4 | 4 | 4-5(V) | 4-5 | 4-5 | 4-5 | 4.5 | 4.5 | 4.5 | 4-5 | 4-5 | 4-5
42009001 | JAKAZOL BLUE SQ | SQ | SD 1/12 | 0.1917% | 3 | 3-4 |  | 4 | 4-5 | 4-5(V) | 3 | 3 | 2-3 | 2-3 |  | 3DI | 2 | 1.5 | 3.5 | 3 | 3-4 |  |  | 4.5 | 4.5 | 4.5 | 3 | 4 | 3DI | 3-4DI | 3DI | 4 | 4-5 | 4 | 3 | 4-5 | 4.5 | 4.5 | 4.5 | 4-5 | 4 | 4-5 | 4-5 | 4 | 4-5 | 4-5 | 4 | 4-5 | 4-5 | 4 | 4-5 | 2 | 3 | 2-3 | 3-4Dk | 4 | 4G | 4G | 4-5 | 3-4 | 4-5 | 3-4 | 4-5 | 3-4 | 4.5 | 4.5 | 4.5 | 4.5 | 4 | 4.5 | 4-5 | 4-5 | 4-5 | 4 | 4 | 4-5(V) | 4-5 | 4-5 | 4-5 | 4-5 | 4-5 | 4-5 | 4 | 4 | 4-5(V) | 4-5 | 4-5 | 4-5 | 4.5 | 4.5 | 4.5 | 4-5 | 4-5 | 4-5
42003001 | JAKAZOL DARK BLUE SQ | SQ | SD 1/1 | 3% | 4 | 4 |  | 4 | 4-5 | 4-5(V) | 4 | 4 | 4 | 4 |  | 4 | 3.5 | 3 | 4 | 3-4 | 3 | 4 | 3-4 | 4.5 | 4 | 4.5 | 4 | 4 | 4 | 4 | 4 | 4 | 4-5 | 4-5 | 4 | 4 | 4.5 | 4.5 | 4.5 | 4-5 | 4 | 4-5 | 4-5 | 4 | 4-5 | 4-5 | 4-5 | 4-5 | 4-5 | 4-5 | 4-5 | 3 | 3-4 | 3 | 3-4Dk | 4 | 4 | 4 | 4-5 | 3-4 | 4-5 | 3-4 | 4-5 | 3-4 | 4.5 | 4.5 | 4.5 | 4.5 | 4 | 4.5 | 4-5 | 4-5 | 4-5 | 4 | 4 | 4-5(V) | 4-5 | 4 | 4-5 | 4-5 | 4 | 4-5 | 4 | 4 | 4-5(V) | 4-5 | 4 | 4-5 | 4.5 | 4 | 4.5 | 4-5 | 4-5 | 4-5
42003001 | JAKAZOL DARK BLUE SQ | SQ | SD 1/2 | 1.5% | 4 | 4 |  | 4 | 4-5 | 4-5(V) | 4 | 4 | 4 | 4 |  | 4 | 3 | 2.5 | 3-4 | 3 | 3 |  |  | 4.5 | 4 | 4.5 | 4 | 4 | 4 | 4 | 4 | 4 | 4-5 | 4-5 | 4 | 4 | 4.5 | 4.5 | 4.5 | 4-5 | 4 | 4-5 | 4-5 | 4 | 4-5 | 4-5 | 4-5 | 4-5 | 4-5 | 4-5 | 4-5 | 2.5 | 3 | 2-3 | 3-4Dk | 4 | 4 | 4 | 4-5 | 3-4 | 4-5 | 3-4 | 4-5 | 3-4 | 4.5 | 4.5 | 4.5 | 4.5 | 4 | 4.5 | 4-5 | 4-5 | 4-5 | 4 | 4 | 4-5(V) | 4-5 | 4 | 4-5 | 4-5 | 4 | 4-5 | 4 | 4 | 4-5(V) | 4-5 | 4 | 4-5 | 4.5 | 4 | 4.5 | 4-5 | 4-5 | 4-5
42003001 | JAKAZOL DARK BLUE SQ | SQ | SD 1/3 | 1% | 4 | 4 |  | 4 | 4-5 | 4-5(V) | 4 | 4 | 4 | 4 |  | 4 | 3 | 2.5 | 3-4 | 3 | 3 |  |  | 4.5 | 4 | 4.5 | 4 | 4 | 4 | 4 | 4 | 4 | 4-5 | 4-5 | 4 | 4 | 4.5 | 4.5 | 4.5 | 4-5 | 4 | 4-5 | 4-5 | 4 | 4-5 | 4-5 | 4-5 | 4-5 | 4-5 | 4-5 | 4-5 | 2.5 | 3 | 2-3 | 3-4Dk | 4 | 4 | 4 | 4-5 | 3-4 | 4-5 | 3-4 | 4-5 | 3-4 | 4.5 | 4.5 | 4.5 | 4.5 | 4 | 4.5 | 4-5 | 4-5 | 4-5 | 4 | 4 | 4-5(V) | 4-5 | 4 | 4-5 | 4-5 | 4 | 4-5 | 4 | 4 | 4-5(V) | 4-5 | 4 | 4-5 | 4.5 | 4 | 4.5 | 4-5 | 4-5 | 4-5
42003001 | JAKAZOL DARK BLUE SQ | SQ | SD 1/6 | 0.5% | 4 | 4 |  | 4 | 4-5 | 4-5(V) | 4 | 4 | 4 | 4 |  | 4 | 3 | 2.5 | 3-4 | 3 | 2-3 |  |  | 4.5 | 4 | 4.5 | 4 | 4 | 4 | 4 | 4 | 4 | 4-5 | 4-5 | 4 | 4 | 4.5 | 4.5 | 4.5 | 4-5 | 4 | 4-5 | 4-5 | 4 | 4-5 | 4-5 | 4-5 | 4-5 | 4-5 | 4-5 | 4-5 | 2.5 | 2-3 | 2 | 3-4Dk | 4 | 4 | 4 | 4-5 | 3-4 | 4-5 | 3-4 | 4-5 | 3-4 | 4.5 | 4.5 | 4.5 | 4.5 | 4 | 4.5 | 4-5 | 4-5 | 4-5 | 4 | 4 | 4-5(V) | 4-5 | 4 | 4-5 | 4-5 | 4 | 4-5 | 4 | 4 | 4-5(V) | 4-5 | 4 | 4-5 | 4.5 | 4 | 4.5 | 4-5 | 4-5 | 4-5
42003001 | JAKAZOL DARK BLUE SQ | SQ | SD 1/12 | 0.25% | 4 | 4 |  | 4 | 4-5 | 4-5(V) | 4 | 4 | 4 | 4 |  | 4 | 2.5 | 2 | 3 | 2-3 | 2 |  |  | 4.5 | 4 | 4.5 | 4 | 4 | 4 | 4 | 4 | 4 | 4-5 | 4-5 | 4 | 4 | 4.5 | 4.5 | 4.5 | 4-5 | 4 | 4-5 | 4-5 | 4 | 4-5 | 4-5 | 4-5 | 4-5 | 4-5 | 4-5 | 4-5 | 1.5 | 2 | 1-2 | 3-4Dk | 4 | 4 | 4 | 4-5 | 3-4 | 4-5 | 3-4 | 4-5 | 3-4 | 4.5 | 4.5 | 4.5 | 4.5 | 4 | 4.5 | 4-5 | 4-5 | 4-5 | 4 | 4 | 4-5(V) | 4-5 | 4 | 4-5 | 4-5 | 4 | 4-5 | 4 | 4 | 4-5(V) | 4-5 | 4 | 4-5 | 4.5 | 4 | 4.5 | 4-5 | 4-5 | 4-5
21004004 | JAKAZOL RED DSB | DS | SD 4/1 | 5.2% | 4BI | 3BI |  | 4 | 3-4 | 4(V) | 2 | 4-5 | 4 | 4 |  | 4 | 4 | 4 | 4+ | 4-5 | 4+ |  |  | 4.5 | 4 | 4.5 | 4 | 3.5 | 4 | 4 | 4 | 4 | 4-5 | 4-5 | 4-5 | 4-5 | 4.5 | 4.5 | 4.5 | 4-5 | 4-5 | 4-5 | 4-5 | 4-5 | 4-5 | 4-5 | 4-5 | 4-5 | 4-5 | 4-5 | 4-5 | 4 | 4 | 4 | 3-4 | 4 | 4 | 4 | 4-5 | 3-4 | 4-5 | 3-4 | 4-5 | 3-4 | 4.5 | 4 | 4.5 | 4.5 | 3-4 | 4.5 | 4-5 | 3 | 4-5 | 3-4 | 2-3 | 4(V) | 4-5 | 4 | 4-5 | 4-5 | 3 | 4-5 | 4 | 3 | 3-4(V) | 4-5 | 3 | 4-5 | 4.5 | 3.5 | 4.5 | 4-5 | 4 | 4-5
21004004 | JAKAZOL RED DSB | DS | SD 3/1 | 3.9% | 4BI | 3BI |  | 4 | 3-4 | 4(V) | 2 | 4-5 | 4 | 4 |  | 4 | 4 | 3.5 | 4+ | 4 | 4 |  |  | 4.5 | 4 | 4.5 | 4 | 3.5 | 4 | 4 | 4 | 4 | 4-5 | 4-5 | 4-5 | 4-5 | 4.5 | 4.5 | 4.5 | 4-5 | 4-5 | 4-5 | 4-5 | 4-5 | 4-5 | 4-5 | 4-5 | 4-5 | 4-5 | 4-5 | 4-5 | 3.5 | 4 | 4 | 3-4 | 4 | 4 | 4 | 4-5 | 3-4 | 4-5 | 3-4 | 4-5 | 3-4 | 4.5 | 4 | 4.5 | 4.5 | 3-4 | 4.5 | 4-5 | 3 | 4-5 | 3-4 | 2-3 | 4(V) | 4-5 | 4 | 4-5 | 4-5 | 3 | 4-5 | 4 | 3 | 3-4(V) | 4-5 | 3 | 4-5 | 4.5 | 3.5 | 4.5 | 4-5 | 4 | 4-5
21004004 | JAKAZOL RED DSB | DS | SD 2/1 | 2.6% | 4BI | 3BI |  | 4 | 3-4 | 4(V) | 2 | 4-5 | 4 | 4 |  | 4 | 4 | 3.5 | 4+ | 4 | 4 |  |  | 4.5 | 4 | 4.5 | 4 | 3.5 | 4 | 4 | 4 | 4 | 4-5 | 4-5 | 4-5 | 4-5 | 4.5 | 4.5 | 4.5 | 4-5 | 4-5 | 4-5 | 4-5 | 4-5 | 4-5 | 4-5 | 4-5 | 4-5 | 4-5 | 4-5 | 4-5 | 3.5 | 4 | 3-4 | 3-4 | 4 | 4 | 4 | 4-5 | 3-4 | 4-5 | 3-4 | 4-5 | 3-4 | 4.5 | 4 | 4.5 | 4.5 | 3-4 | 4.5 | 4-5 | 3 | 4-5 | 3-4 | 2-3 | 4(V) | 4-5 | 4 | 4-5 | 4-5 | 3 | 4-5 | 4 | 3 | 3-4(V) | 4-5 | 3 | 4-5 | 4.5 | 3.5 | 4.5 | 4-5 | 4 | 4-5
21004004 | JAKAZOL RED DSB | DS | SD 1/1 | 1.3% | 4BI | 3BI |  | 4 | 3-4 | 4(V) | 2 | 4-5 | 4 | 4 |  | 4 | 4 | 3.5 | 4 | 4 | 4 | 4 | 3-4 | 4.5 | 4 | 4.5 | 4 | 3.5 | 4 | 4 | 4 | 4 | 4-5 | 4-5 | 4-5 | 4-5 | 4.5 | 4.5 | 4.5 | 4-5 | 4-5 | 4-5 | 4-5 | 4-5 | 4-5 | 4-5 | 4-5 | 4-5 | 4-5 | 4-5 | 4-5 | 3.5 | 4 | 3-4 | 3-4 | 4 | 4 | 4 | 4-5 | 3-4 | 4-5 | 3-4 | 4-5 | 3-4 | 4.5 | 4.5 | 4.5 | 4.5 | 4 | 4.5 | 4-5 | 3-4 | 4-5 | 3-4 | 2-3 | 4(V) | 4-5 | 4 | 4-5 | 4-5 | 4 | 4-5 | 4 | 3 | 3-4(V) | 4-5 | 4 | 4-5 | 4.5 | 4 | 4.5 | 4-5 | 4-5 | 4-5
21004004 | JAKAZOL RED DSB | DS | SD 1/2 | 0.65% | 4BI | 3BI |  | 4 | 3-4 | 4(V) | 2 | 4-5 | 4 | 4 |  | 4 | 3.5 | 3 | 4 | 3-4 | 3-4 |  |  | 4.5 | 4 | 4.5 | 4 | 3.5 | 4 | 4 | 4 | 4 | 4-5 | 4-5 | 4-5 | 4-5 | 4.5 | 4.5 | 4.5 | 4-5 | 4-5 | 4-5 | 4-5 | 4-5 | 4-5 | 4-5 | 4-5 | 4-5 | 4-5 | 4-5 | 4-5 | 3 | 3-4 | 3 | 3-4 | 4 | 4 | 4 | 4-5 | 3-4 | 4-5 | 3-4 | 4-5 | 3-4 | 4.5 | 4.5 | 4.5 | 4.5 | 4 | 4.5 | 4-5 | 3-4 | 4-5 | 3-4 | 2-3 | 4(V) | 4-5 | 4 | 4-5 | 4-5 | 4 | 4-5 | 4 | 3 | 3-4(V) | 4-5 | 4 | 4-5 | 4.5 | 4 | 4.5 | 4-5 | 4-5 | 4-5
21004004 | JAKAZOL RED DSB | DS | SD 1/3 | 0.4333% | 4BI | 3BI |  | 4 | 3-4 | 4(V) | 2 | 4-5 | 4 | 4 |  | 4 | 3.5 | 3 | 4 | 3-4 | 3-4 |  |  | 4.5 | 4 | 4.5 | 4 | 3.5 | 4 | 4 | 4 | 4 | 4-5 | 4-5 | 4-5 | 4-5 | 4.5 | 4.5 | 4.5 | 4-5 | 4-5 | 4-5 | 4-5 | 4-5 | 4-5 | 4-5 | 4-5 | 4-5 | 4-5 | 4-5 | 4-5 | 3 | 3-4 | 3 | 3-4 | 4 | 4 | 4 | 4-5 | 3-4 | 4-5 | 3-4 | 4-5 | 3-4 | 4.5 | 4.5 | 4.5 | 4.5 | 4 | 4.5 | 4-5 | 3-4 | 4-5 | 3-4 | 3 | 4(V) | 4-5 | 4 | 4-5 | 4-5 | 4 | 4-5 | 4 | 3 | 3-4(V) | 4-5 | 4 | 4-5 | 4.5 | 4 | 4.5 | 4-5 | 4-5 | 4-5
21004004 | JAKAZOL RED DSB | DS | SD 1/6 | 0.2167% | 4BI | 3BI |  | 4 | 3-4 | 4(V) | 2 | 4-5 | 4 | 4 |  | 4 | 3 | 2.5 | 3-4 | 3 | 3-4 |  |  | 4.5 | 4 | 4.5 | 4 | 3.5 | 4 | 4 | 4 | 4 | 4-5 | 4-5 | 4-5 | 4-5 | 4.5 | 4.5 | 4.5 | 4-5 | 4-5 | 4-5 | 4-5 | 4-5 | 4-5 | 4-5 | 4-5 | 4-5 | 4-5 | 4-5 | 4-5 | 2.5 | 3 | 3 | 3-4 | 4 | 4 | 4 | 4-5 | 3-4 | 4-5 | 3-4 | 4-5 | 3-4 | 4.5 | 4.5 | 4.5 | 4.5 | 4 | 4.5 | 4-5 | 3-4 | 4-5 | 3-4 | 3 | 4(V) | 4-5 | 4 | 4-5 | 4-5 | 4 | 4-5 | 4 | 3 | 3-4(V) | 4-5 | 4 | 4-5 | 4.5 | 4 | 4.5 | 4-5 | 4-5 | 4-5
21004004 | JAKAZOL RED DSB | DS | SD 1/12 | 0.1083% | 4BI | 3BI |  | 4 | 3-4 | 4(V) | 2 | 4-5 | 4 | 4 |  | 4 | 2.5 | 2 | 3 | 2-3 | 3-4 |  |  | 4.5 | 4 | 4.5 | 4 | 3.5 | 4 | 4 | 4 | 4 | 4-5 | 4-5 | 4-5 | 4-5 | 4.5 | 4.5 | 4.5 | 4-5 | 4-5 | 4-5 | 4-5 | 4-5 | 4-5 | 4-5 | 4-5 | 4-5 | 4-5 | 4-5 | 4-5 | 2 | 2-3 | 2-3 | 3-4 | 4 | 4 | 4 | 4-5 | 3-4 | 4-5 | 3-4 | 4-5 | 3-4 | 4.5 | 4.5 | 4.5 | 4.5 | 4 | 4.5 | 4-5 | 3-4 | 4-5 | 3-4 | 3 | 4(V) | 4-5 | 4 | 4-5 | 4-5 | 4 | 4-5 | 4 | 3 | 3-4(V) | 4-5 | 4 | 4-5 | 4.5 | 4 | 4.5 | 4-5 | 4-5 | 4-5
21017001 | JAKAZOL BRILLIANT BLUE DSG | DS | SD 2/1 | 4.6% | 2DI | 4 |  | 4 | 4 | 4-5(V) | 2 | 2-3 | 1-2 | 1-2 |  | 3G/DI | 5 | 4.5 | 4+ | 5 | 4 |  |  | 4.5 | 4 | 4.5 | 3 | 3G/DI | 3G/DI | 3G/DI | 2-3DI | 3-4 | 4-5 | 4-5 | 4DI | 4-5 | 4.5 | 4 | 4.5 | 4-5 | 4 | 4-5 | 4-5 | 4 | 4-5 | 4-5 | 4 | 4-5 | 4-5 | 4 | 4-5 | 4 | 4+ | 4+ | 3-4Dk | 3-4 | 4 | 4 | 4-5 | 3-4 | 4-5 | 3-4 | 4-5 | 3-4 | 4.5 | 4.5 | 4.5 | 4.5 | 3.5 | 4.5 | 4-5 | 3-4 | 4-5 | 4-5 | 2-3 | 4-5(V) | 4-5 | 3-4 | 4-5 | 4-5 | 3-4 | 4-5 | 4-5 | 3-4 | 4-5(V) | 4-5 | 3-4 | 4-5 | 4.5 | 3.5 | 4.5 | 4-5 | 4 | 4-5
21017001 | JAKAZOL BRILLIANT BLUE DSG | DS | SD 1/1 | 2.3% | 2DI | 4 |  | 4 | 4 | 4-5(V) | 2 | 2-3 | 1-2 | 1-2 |  | 3G/DI | 4.5 | 4.5 | 4+ | 5 | 4 | 4 | 3-4 | 4.5 | 4 | 4.5 | 3 | 3G/DI | 3G/DI | 3G/DI | 2-3DI | 3-4 | 4-5 | 4-5 | 4DI | 4-5 | 4.5 | 4 | 4.5 | 4-5 | 4 | 4-5 | 4-5 | 4 | 4-5 | 4-5 | 4 | 4-5 | 4-5 | 4 | 4-5 | 4 | 4+ | 4+ | 3-4Dk | 3-4 | 4 | 4 | 4-5 | 3-4 | 4-5 | 3-4 | 4-5 | 3-4 | 4.5 | 4.5 | 4.5 | 4.5 | 4 | 4.5 | 4-5 | 4 | 4-5 | 4-5 | 3 | 4-5(V) | 4-5 | 4 | 4-5 | 4-5 | 4 | 4-5 | 4-5 | 3-4 | 4-5(V) | 4-5 | 4 | 4-5 | 4.5 | 3.5 | 4.5 | 4-5 | 4 | 4-5
21017001 | JAKAZOL BRILLIANT BLUE DSG | DS | SD 1/2 | 1.15% | 2DI | 4 |  | 4 | 4 | 4-5(V) | 2 | 2-3 | 1-2 | 1-2 |  | 3G/DI | 4 | 4 | 4+ | 4-5 | 4 |  |  | 4.5 | 4 | 4.5 | 3 | 3G/DI | 3G/DI | 3G/DI | 2-3DI | 3-4 | 4-5 | 4-5 | 4DI | 4-5 | 4.5 | 4 | 4.5 | 4-5 | 4 | 4-5 | 4-5 | 4 | 4-5 | 4-5 | 4 | 4-5 | 4-5 | 4 | 4-5 | 4 | 4 | 4 | 3-4Dk | 3-4 | 4 | 4 | 4-5 | 3-4 | 4-5 | 3-4 | 4-5 | 3-4 | 4.5 | 4.5 | 4.5 | 4.5 | 4 | 4.5 | 4-5 | 4 | 4-5 | 4-5 | 3 | 4-5(V) | 4-5 | 4 | 4-5 | 4-5 | 4 | 4-5 | 4-5 | 3-4 | 4-5(V) | 4-5 | 4 | 4-5 | 4.5 | 4 | 4.5 | 4-5 | 4-5 | 4-5
21017001 | JAKAZOL BRILLIANT BLUE DSG | DS | SD 1/3 | 0.7667% | 2DI | 4 |  | 4 | 4 | 4-5(V) | 2 | 2-3 | 1-2 | 1-2 |  | 3G/DI | 4 | 4 | 4+ | 4-5 | 4 |  |  | 4.5 | 4 | 4.5 | 3 | 3G/DI | 3G/DI | 3G/DI | 2-3DI | 3-4 | 4-5 | 4-5 | 4DI | 4-5 | 4.5 | 4 | 4.5 | 4-5 | 4 | 4-5 | 4-5 | 4 | 4-5 | 4-5 | 4 | 4-5 | 4-5 | 4 | 4-5 | 4 | 4 | 4 | 3-4Dk | 3-4 | 4 | 4 | 4-5 | 3-4 | 4-5 | 3-4 | 4-5 | 3-4 | 4.5 | 4.5 | 4.5 | 4.5 | 4 | 4.5 | 4-5 | 4 | 4-5 | 4-5 | 3 | 4-5(V) | 4-5 | 4 | 4-5 | 4-5 | 4 | 4-5 | 4-5 | 3-4 | 4-5(V) | 4-5 | 4 | 4-5 | 4.5 | 4 | 4.5 | 4-5 | 4-5 | 4-5
21017001 | JAKAZOL BRILLIANT BLUE DSG | DS | SD 1/6 | 0.3833% | 2DI | 4 |  | 4 | 4 | 4-5(V) | 2 | 2-3 | 1-2 | 1-2 |  | 3G/DI | 4 | 4 | 4 | 4 | 4 |  |  | 4.5 | 4 | 4.5 | 3 | 3G/DI | 3G/DI | 3G/DI | 2-3DI | 3-4 | 4-5 | 4-5 | 4DI | 4-5 | 4.5 | 4 | 4.5 | 4-5 | 4 | 4-5 | 4-5 | 4 | 4-5 | 4-5 | 4 | 4-5 | 4-5 | 4 | 4-5 | 3.5 | 4 | 4 | 3-4Dk | 3-4 | 4 | 4 | 4-5 | 3-4 | 4-5 | 3-4 | 4-5 | 3-4 | 4.5 | 4.5 | 4.5 | 4.5 | 4 | 4.5 | 4-5 | 4 | 4-5 | 4-5 | 3 | 4-5(V) | 4-5 | 4 | 4-5 | 4-5 | 4 | 4-5 | 4-5 | 3-4 | 4-5(V) | 4-5 | 4 | 4-5 | 4.5 | 4 | 4.5 | 4-5 | 4-5 | 4-5
21017001 | JAKAZOL BRILLIANT BLUE DSG | DS | SD 1/12 | 0.1917% | 2DI | 4 |  | 4 | 4 | 4-5(V) | 2 | 2-3 | 1-2 | 1-2 |  | 3G/DI | 3-4 | 3-4 | 4 | 3-4 | 3-4 |  |  | 4.5 | 4 | 4.5 | 3 | 3G/DI | 3G/DI | 3G/DI | 2-3DI | 3-4 | 4-5 | 4-5 | 4DI | 4-5 | 4.5 | 4 | 4.5 | 4-5 | 4 | 4-5 | 4-5 | 4 | 4-5 | 4-5 | 4 | 4-5 | 4-5 | 4 | 4-5 | 3 | 3-4 | 3-4 | 3-4Dk | 3-4 | 4 | 4 | 4-5 | 3-4 | 4-5 | 3-4 | 4-5 | 3-4 | 4.5 | 4.5 | 4.5 | 4.5 | 4 | 4.5 | 4-5 | 4 | 4-5 | 4-5 | 3 | 4-5(V) | 4-5 | 4 | 4-5 | 4-5 | 4 | 4-5 | 4-5 | 3-4 | 4-5(V) | 4-5 | 4 | 4-5 | 4.5 | 4 | 4.5 | 4-5 | 4-5 | 4-5
21019001 | JAKAZOL BRILLIANT RED DS2R | DS | SD 3/1 | 5.55% | 4Y | 2-3BI |  | 4 | 4 | 4-5(V) | 1-2 | 4-5 | 4 | 4 |  | 3-4 | 4 | 3.5 | 4+ | 4 | 4BI |  |  | 4 | 3.4 | 4.5 | 4 | 3 | 3-4 | 4 | 4Y | 3BI | 4-5 | 4-5 | 3-4BI | 4-5 | 4.5 | 4.5 | 4.5 | 4Y | 4 | 4-5 | 4BI | 4 | 4-5 | 4Y | 4 | 4-5 | 4-BI | 4 | 4-5 | 3.5 | 4 | 4 | 3-4 | 4 | 4 | 4 | 4-5 | 3-4 | 4-5 | 3-4 | 4-5 | 3-4 | 4.5 | 4 | 4.5 | 4.5 | 3.5 | 4.5 | 4-5 | 3-4 | 4-5 | 4-5 | 3-4 | 4-5(V) | 4-5 | 3-4 | 4-5 | 4-5 | 3-4 | 4-5 | 4 | 2-3 | 3-4(V) | 4-5 | 3-4 | 4-5 | 4 | 3 | 4.5 | 4 | 3 | 4-5
21019001 | JAKAZOL BRILLIANT RED DS2R | DS | SD 2/1 | 3.7% | 4Y | 2-3BI |  | 4 | 4 | 4-5(V) | 1-2 | 4-5 | 4 | 4 |  | 3-4 | 4 | 3.5 | 4 | 4 | 4BI |  |  | 4 | 3.4 | 4.5 | 4 | 3 | 3-4 | 4 | 4Y | 3BI | 4-5 | 4-5 | 3-4BI | 4-5 | 4.5 | 4.5 | 4.5 | 4Y | 4 | 4-5 | 4BI | 4 | 4-5 | 4Y | 4 | 4-5 | 4-BI | 4 | 4-5 | 3 | 4 | 3-4 | 3-4 | 4 | 4 | 4 | 4-5 | 3-4 | 4-5 | 3-4 | 4-5 | 3-4 | 4.5 | 4.5 | 4.5 | 4.5 | 3.5 | 4.5 | 4-5 | 3-4 | 4-5 | 4-5 | 3-4 | 4-5(V) | 4-5 | 3-4 | 4-5 | 4-5 | 3-4 | 4-5 | 4 | 2-3 | 3-4(V) | 4-5 | 3-4 | 4-5 | 4 | 3 | 4.5 | 4 | 3 | 4-5
21019001 | JAKAZOL BRILLIANT RED DS2R | DS | SD 1/1 | 1.85% | 4Y | 2-3BI |  | 4 | 4 | 4-5(V) | 1-2 | 4-5 | 4 | 4 |  | 3-4 | 4 | 3.5 | 4 | 4 | 4BI | 4-5 | 4 | 4 | 3.4 | 4.5 | 4 | 3 | 3-4 | 4 | 4Y | 3BI | 4-5 | 4-5 | 3-4BI | 4-5 | 4.5 | 4.5 | 4.5 | 4Y | 4 | 4-5 | 4BI | 4 | 4-5 | 4Y | 4 | 4-5 | 4-BI | 4 | 4-5 | 3 | 4 | 3-4 | 3-4 | 4 | 4 | 4 | 4-5 | 3-4 | 4-5 | 3-4 | 4-5 | 3-4 | 4.5 | 4.5 | 4.5 | 4.5 | 4.5 | 4.5 | 4-5 | 4 | 4-5 | 4-5 | 4-5 | 4-5(V) | 4-5 | 4 | 4-5 | 4-5 | 4 | 4-5 | 4 | 3 | 3-4(V) | 4-5 | 4 | 4-5 | 4 | 3.5 | 4.5 | 4 | 3-4 | 4-5
21019001 | JAKAZOL BRILLIANT RED DS2R | DS | SD 1/2 | 0.925% | 4Y | 2-3BI |  | 4 | 4 | 4-5(V) | 1-2 | 4-5 | 4 | 4 |  | 3-4 | 3.5 | 3 | 4 | 3-4 | 3-4BI |  |  | 4 | 3.4 | 4.5 | 4 | 3 | 3-4 | 4 | 4Y | 3BI | 4-5 | 4-5 | 3-4BI | 4-5 | 4.5 | 4.5 | 4.5 | 4Y | 4 | 4-5 | 4BI | 4 | 4-5 | 4Y | 4 | 4-5 | 4-BI | 4 | 4-5 | 2.5 | 3-4 | 3 | 3-4 | 4 | 4 | 4 | 4-5 | 3-4 | 4-5 | 3-4 | 4-5 | 3-4 | 4.5 | 4.5 | 4.5 | 4.5 | 4.5 | 4.5 | 4-5 | 4 | 4-5 | 4-5 | 4-5 | 4-5(V) | 4-5 | 4 | 4-5 | 4-5 | 4 | 4-5 | 4 | 3 | 3-4(V) | 4-5 | 4 | 4-5 | 4 | 3.5 | 4.5 | 4 | 3-4 | 4-5
21019001 | JAKAZOL BRILLIANT RED DS2R | DS | SD 1/3 | 0.6167% | 4Y | 2-3BI |  | 4 | 4 | 4-5(V) | 1-2 | 4-5 | 4 | 4 |  | 3-4 | 3.5 | 3 | 4 | 3-4 | 3-4BI |  |  | 4 | 3.4 | 4.5 | 4 | 3 | 3-4 | 4 | 4Y | 3BI | 4-5 | 4-5 | 3-4BI | 4-5 | 4.5 | 4.5 | 4.5 | 4Y | 4 | 4-5 | 4BI | 4 | 4-5 | 4Y | 4 | 4-5 | 4-BI | 4 | 4-5 | 2.5 | 3-4 | 3 | 3-4 | 4 | 4 | 4 | 4-5 | 3-4 | 4-5 | 3-4 | 4-5 | 3-4 | 4.5 | 4.5 | 4.5 | 4.5 | 4.5 | 4.5 | 4-5 | 4 | 4-5 | 4-5 | 4-5 | 4-5(V) | 4-5 | 4 | 4-5 | 4-5 | 4 | 4-5 | 4 | 3 | 3-4(V) | 4-5 | 4 | 4-5 | 4 | 3.5 | 4.5 | 4 | 3-4 | 4-5
21019001 | JAKAZOL BRILLIANT RED DS2R | DS | SD 1/6 | 0.3083% | 4Y | 2-3BI |  | 4 | 4 | 4-5(V) | 1-2 | 4-5 | 4 | 4 |  | 3-4 | 3 | 2.5 | 3-4 | 3 | 3-4BI |  |  | 4 | 3.4 | 4.5 | 4 | 3 | 3-4 | 4 | 4Y | 3BI | 4-5 | 4-5 | 3-4BI | 4-5 | 4.5 | 4.5 | 4.5 | 4Y | 4 | 4-5 | 4BI | 4 | 4-5 | 4Y | 4 | 4-5 | 4-BI | 4 | 4-5 | 2 | 3 | 2-3 | 3-4 | 4 | 4 | 4 | 4-5 | 3-4 | 4-5 | 3-4 | 4-5 | 3-4 | 4.5 | 4.5 | 4.5 | 4.5 | 4.5 | 4.5 | 4-5 | 4 | 4-5 | 4-5 | 4-5 | 4-5(V) | 4-5 | 4 | 4-5 | 4-5 | 4 | 4-5 | 4 | 3 | 3-4(V) | 4-5 | 4 | 4-5 | 4 | 3.5 | 4.5 | 4 | 3-4 | 4-5
21019001 | JAKAZOL BRILLIANT RED DS2R | DS | SD 1/12 | 0.1542% | 4Y | 2-3BI |  | 4 | 4 | 4-5(V) | 1-2 | 4-5 | 4 | 4 |  | 3-4 | 2.5 | 2 | 3 | 2-3 | 3 Bl |  |  | 4 | 3.4 | 4.5 | 4 | 3 | 3-4 | 4 | 4Y | 3BI | 4-5 | 4-5 | 3-4BI | 4-5 | 4.5 | 4.5 | 4.5 | 4Y | 4 | 4-5 | 4BI | 4 | 4-5 | 4Y | 4 | 4-5 | 4-BI | 4 | 4-5 | 1.5 | 2-3 | 2 | 3-4 | 4 | 4 | 4 | 4-5 | 3-4 | 4-5 | 3-4 | 4-5 | 3-4 | 4.5 | 4.5 | 4.5 | 4.5 | 4.5 | 4.5 | 4-5 | 4 | 4-5 | 4-5 | 4-5 | 4-5(V) | 4-5 | 4 | 4-5 | 4-5 | 4 | 4-5 | 4 | 3 | 3-4(V) | 4-5 | 4 | 4-5 | 4 | 3.5 | 4.5 | 4 | 3-4 | 4-5
21041001 | JAKAZOL DEEP NIGHT DS | DS | SD 3/1 | 5.1% | 3-4 | 3 |  | 4-5 | 4 | 4(V) | 2 | 4 | 4 | 3-4 |  | 2-3DI | 3.5 | 3 | 4 | 3-4 | 3-4 |  |  | 4.5 | 4.5 | 4.5 | 2-3 DI | 2-3DI | 2-3DI | 3-4Y | 3-4Y | 4 | 4-5 | 4-5 | 4 | 4 | 4.5 | 4.5 | 4.5 | 4-5 | 4-5 | 4-5 | 4-5 | 4-5 | 4-5 | 4-5 | 4-5 | 4-5 | 4-5 | 4-5 | 4-5 | 3 | 3-4 | 3 | 4Dk | 4 | 2-3DI | 2-3DI | 4-5 | 3 | 4-5 | 3 | 4-5 | 3 | 4.5 | 4.5 | 4.5 | 4.5 | 3.5 | 4.5 | 4-5 | 3-4 | 4-5 | 4 | 3-4 | 4-5(V) | 4-5 | 4 | 4-5 | 4-5 | 3-4 | 4-5 | 4-5 | 3-4 | 4(V) | 4-5 | 3-4 | 4-5 | 4.5 | 4 | 4.5 | 4-5 | 4 | 4-5
21041001 | JAKAZOL DEEP NIGHT DS | DS | SD 2/1 | 3.4% | 3-4 | 3 |  | 4-5 | 4 | 4(V) | 2 | 4 | 4 | 3-4 |  | 2-3DI | 3.5 | 3 | 4 | 3-4 | 3-4 |  |  | 4.5 | 4.5 | 4.5 | 2-3 DI | 2-3DI | 2-3DI | 3-4Y | 3-4Y | 4 | 4-5 | 4-5 | 4 | 4 | 4.5 | 4.5 | 4.5 | 4-5 | 4-5 | 4-5 | 4-5 | 4-5 | 4-5 | 4-5 | 4-5 | 4-5 | 4-5 | 4-5 | 4-5 | 2.5 | 3 | 2-3 | 4Dk | 4 | 2-3DI | 2-3DI | 4-5 | 3 | 4-5 | 3 | 4-5 | 3 | 4.5 | 4.5 | 4.5 | 4.5 | 4 | 4.5 | 4-5 | 4 | 4-5 | 4 | 4 | 4-5(V) | 4-5 | 4 | 4-5 | 4-5 | 4 | 4-5 | 4-5 | 3-4 | 4(V) | 4-5 | 4 | 4-5 | 4.5 | 4.5 | 4.5 | 4-5 | 4-5 | 4-5
21041001 | JAKAZOL DEEP NIGHT DS | DS | SD 1/1 | 1.7% | 3-4 | 3 |  | 4-5 | 4 | 4(V) | 2 | 4 | 4 | 3-4 |  | 2-3DI | 3 | 2.5 | 3-4 | 3 | 3 |  |  | 4.5 | 4.5 | 4.5 | 2-3 DI | 2-3DI | 2-3DI | 3-4Y | 3-4Y | 4 | 4-5 | 4-5 | 4 | 4 | 4.5 | 4.5 | 4.5 | 4-5 | 4-5 | 4-5 | 4-5 | 4-5 | 4-5 | 4-5 | 4-5 | 4-5 | 4-5 | 4-5 | 4-5 | 2 | 2-3 | 2 | 4Dk | 4 | 2-3DI | 2-3DI | 4-5 | 3 | 4-5 | 3 | 4-5 | 3 | 4.5 | 4.5 | 4.5 | 4.5 | 4 | 4.5 | 4-5 | 4 | 4-5 | 4 | 4 | 4-5(V) | 4-5 | 4 | 4-5 | 4-5 | 4 | 4-5 | 4-5 | 3-4 | 4(V) | 4-5 | 4 | 4-5 | 4.5 | 4.5 | 4.5 | 4-5 | 4-5 | 4-5
21041001 | JAKAZOL DEEP NIGHT DS | DS | SD 1/2 | 0.85% | 3-4 | 3 |  | 4-5 | 4 | 4(V) | 2 | 4 | 4 | 3-4 |  | 2-3DI | 2.5 | 2 | 3 | 2-3 | 3 |  |  | 4.5 | 4.5 | 4.5 | 2-3 DI | 2-3DI | 2-3DI | 3-4Y | 3-4Y | 4 | 4-5 | 4-5 | 4 | 4 | 4.5 | 4.5 | 4.5 | 4-5 | 4-5 | 4-5 | 4-5 | 4-5 | 4-5 | 4-5 | 4-5 | 4-5 | 4-5 | 4-5 | 4-5 | 1.5 | 2 | 1.5 | 4Dk | 4 | 2-3DI | 2-3DI | 4-5 | 3 | 4-5 | 3 | 4-5 | 3 | 4.5 | 4.5 | 4.5 | 4.5 | 4 | 4.5 | 4-5 | 4 | 4-5 | 4 | 4 | 4-5(V) | 4-5 | 4 | 4-5 | 4-5 | 4 | 4-5 | 4-5 | 3-4 | 4(V) | 4-5 | 4 | 4-5 | 4.5 | 4.5 | 4.5 | 4-5 | 4-5 | 4-5
21041001 | JAKAZOL DEEP NIGHT DS | DS | SD 1/3 | 0.5667% | 3-4 | 3 |  | 4-5 | 4 | 4(V) | 2 | 4 | 4 | 3-4 |  | 2-3DI | 2 | 1.5 | 2-3 | 2 | 2-3 |  |  | 4.5 | 4.5 | 4.5 | 2-3 DI | 2-3DI | 2-3DI | 3-4Y | 3-4Y | 4 | 4-5 | 4-5 | 4 | 4 | 4.5 | 4.5 | 4.5 | 4-5 | 4-5 | 4-5 | 4-5 | 4-5 | 4-5 | 4-5 | 4-5 | 4-5 | 4-5 | 4-5 | 4-5 | 1.5 | 2 | 1.5 | 4Dk | 4 | 2-3DI | 2-3DI | 4-5 | 3 | 4-5 | 3 | 4-5 | 3 | 4.5 | 4.5 | 4.5 | 4.5 | 4 | 4.5 | 4-5 | 4 | 4-5 | 4 | 4 | 4-5(V) | 4-5 | 4 | 4-5 | 4-5 | 4 | 4-5 | 4-5 | 3-4 | 4(V) | 4-5 | 4 | 4-5 | 4.5 | 4.5 | 4.5 | 4-5 | 4-5 | 4-5
21041001 | JAKAZOL DEEP NIGHT DS | DS | SD 1/6 | 0.2833% | 3-4 | 3 |  | 4-5 | 4 | 4(V) | 2 | 4 | 4 | 3-4 |  | 2-3DI | 2 | 1.5 | 2 | 2 | 2 |  |  | 4.5 | 4.5 | 4.5 | 2-3 DI | 2-3DI | 2-3DI | 3-4Y | 3-4Y | 4 | 4-5 | 4-5 | 4 | 4 | 4.5 | 4.5 | 4.5 | 4-5 | 4-5 | 4-5 | 4-5 | 4-5 | 4-5 | 4-5 | 4-5 | 4-5 | 4-5 | 4-5 | 4-5 | 1.5 | 2 | 1.5 | 4Dk | 4 | 2-3DI | 2-3DI | 4-5 | 3 | 4-5 | 3 | 4-5 | 3 | 4.5 | 4.5 | 4.5 | 4.5 | 4 | 4.5 | 4-5 | 4 | 4-5 | 4 | 4 | 4-5(V) | 4-5 | 4 | 4-5 | 4-5 | 4 | 4-5 | 4-5 | 3-4 | 4(V) | 4-5 | 4 | 4-5 | 4.5 | 4.5 | 4.5 | 4-5 | 4-5 | 4-5
21041001 | JAKAZOL DEEP NIGHT DS | DS | SD 1/12 | 0.1417% | 3-4 | 3 |  | 4-5 | 4 | 4(V) | 2 | 4 | 4 | 3-4 |  | 2-3DI | 1.5 | 1 | 1-2 | 1-2 | 2 |  |  | 4.5 | 4.5 | 4.5 | 2-3 DI | 2-3DI | 2-3DI | 3-4Y | 3-4Y | 4 | 4-5 | 4-5 | 4 | 4 | 4.5 | 4.5 | 4.5 | 4-5 | 4-5 | 4-5 | 4-5 | 4-5 | 4-5 | 4-5 | 4-5 | 4-5 | 4-5 | 4-5 | 4-5 | 1.5 | 1.5 | 1 | 4Dk | 4 | 2-3DI | 2-3DI | 4-5 | 3 | 4-5 | 3 | 4-5 | 3 | 4.5 | 4.5 | 4.5 | 4.5 | 4 | 4.5 | 4-5 | 4 | 4-5 | 4 | 4 | 4-5(V) | 4-5 | 4 | 4-5 | 4-5 | 4 | 4-5 | 4-5 | 3-4 | 4(V) | 4-5 | 4 | 4-5 | 4.5 | 4.5 | 4.5 | 4-5 | 4-5 | 4-5
21040001 | JAKAZOL MAROON DS | DS | SD 4/1 | 4.8% | 4 | 3BI |  | 4 | 4 | 4(V) | 3-4 | 4 | 3-4 | 3-4 |  | 4 | 4 | 3.5 | 4+ | 4 | 4 |  |  | 4.5 | 4 | 4.5 | 4 | 4 | 4 | 4 | 4 | 3-4Y | 4-5 | 4 | 3BI | 4-5 | 4.5 | 4.5 | 4.5 | 4-5 | 4-5 | 4-5 | 4-5 | 4-5 | 4-5 | 4-5 | 4-5 | 4-5 | 4-5 | 4-5 | 4-5 | 3.5 | 4 | 4 | 3-4Dk | 4 | 4 | 4 | 4-5 | 3-4 | 4-5 | 3-4 | 4-5 | 3-4 | 4.5 | 4.5 | 4.5 | 4.5 | 3 | 4.5 | 4 | 4 | 4-5 | 4 | 2-3 | 3-4(V) | 4-5 | 3-4 | 4-5 | 4-5 | 3-4 | 4-5 | 4 | 2-3 | 3-4(V) | 4-5 | 3-4 | 4-5 | 4.5 | 3.5 | 4.5 | 4-5 | 3-4 | 4-5
21040001 | JAKAZOL MAROON DS | DS | SD 3/1 | 3.6% | 4 | 3BI |  | 4 | 4 | 4(V) | 3-4 | 4 | 3-4 | 3-4 |  | 4 | 4 | 3.5 | 4+ | 4 | 4 |  |  | 4.5 | 4 | 4.5 | 4 | 4 | 4 | 4 | 4 | 3-4Y | 4-5 | 4 | 3BI | 4-5 | 4.5 | 4.5 | 4.5 | 4-5 | 4-5 | 4-5 | 4-5 | 4-5 | 4-5 | 4-5 | 4-5 | 4-5 | 4-5 | 4-5 | 4-5 | 3.5 | 4 | 4 | 3-4Dk | 4 | 4 | 4 | 4-5 | 3-4 | 4-5 | 3-4 | 4-5 | 3-4 | 4.5 | 4.5 | 4.5 | 4.5 | 3.5 | 4.5 | 4 | 4 | 4-5 | 4 | 2-3 | 3-4(V) | 4-5 | 3-4 | 4-5 | 4-5 | 3-4 | 4-5 | 4 | 2-3 | 3-4(V) | 4-5 | 3-4 | 4-5 | 4.5 | 3.5 | 4.5 | 4-5 | 3-4 | 4-5
21040001 | JAKAZOL MAROON DS | DS | SD 2/1 | 2.4% | 4 | 3BI |  | 4 | 4 | 4(V) | 3-4 | 4 | 3-4 | 3-4 |  | 4 | 4 | 3.5 | 4+ | 4 | 4 |  |  | 4.5 | 4 | 4.5 | 4 | 4 | 4 | 4 | 4 | 3-4Y | 4-5 | 4 | 3BI | 4-5 | 4.5 | 4.5 | 4.5 | 4-5 | 4-5 | 4-5 | 4-5 | 4-5 | 4-5 | 4-5 | 4-5 | 4-5 | 4-5 | 4-5 | 4-5 | 3.5 | 4 | 4 | 3-4Dk | 4 | 4 | 4 | 4-5 | 3-4 | 4-5 | 3-4 | 4-5 | 3-4 | 4.5 | 4.5 | 4.5 | 4.5 | 3.5 | 4.5 | 4 | 4 | 4-5 | 4 | 3 | 3-4(V) | 4-5 | 3-4 | 4-5 | 4-5 | 3-4 | 4-5 | 4 | 3 | 3-4(V) | 4-5 | 3-4 | 4-5 | 4.5 | 4 | 4.5 | 4-5 | 4 | 4-5
21040001 | JAKAZOL MAROON DS | DS | SD 1/1 | 1.2% | 4 | 3BI |  | 4 | 4 | 4(V) | 3-4 | 4 | 3-4 | 3-4 |  | 4 | 4 | 3.5 | 4+ | 4 | 4 |  |  | 4.5 | 4 | 4.5 | 4 | 4 | 4 | 4 | 4 | 3-4Y | 4-5 | 4 | 3BI | 4-5 | 4.5 | 4.5 | 4.5 | 4-5 | 4-5 | 4-5 | 4-5 | 4-5 | 4-5 | 4-5 | 4-5 | 4-5 | 4-5 | 4-5 | 4-5 | 3.5 | 4 | 4 | 3-4Dk | 4 | 4 | 4 | 4-5 | 3-4 | 4-5 | 3-4 | 4-5 | 3-4 | 4.5 | 4.5 | 4.5 | 4.5 | 4 | 4.5 | 4 | 4 | 4-5 | 4 | 3 | 3-4(V) | 4-5 | 4 | 4-5 | 4-5 | 4 | 4-5 | 4 | 3 | 3-4(V) | 4-5 | 4 | 4-5 | 4.5 | 4 | 4.5 | 4-5 | 4-5 | 4-5
21040001 | JAKAZOL MAROON DS | DS | SD 1/2 | 0.6% | 4 | 3BI |  | 4 | 4 | 4(V) | 3-4 | 4 | 3-4 | 3-4 |  | 4 | 3.5 | 3 | 4 | 3-4 | 3-4 |  |  | 4.5 | 4 | 4.5 | 4 | 4 | 4 | 4 | 4 | 3-4Y | 4-5 | 4 | 3BI | 4-5 | 4.5 | 4.5 | 4.5 | 4-5 | 4-5 | 4-5 | 4-5 | 4-5 | 4-5 | 4-5 | 4-5 | 4-5 | 4-5 | 4-5 | 4-5 | 3 | 4 | 3-4 | 3-4Dk | 4 | 4 | 4 | 4-5 | 3-4 | 4-5 | 3-4 | 4-5 | 3-4 | 4.5 | 4.5 | 4.5 | 4.5 | 4 | 4.5 | 4 | 4 | 4-5 | 4 | 3 | 3-4(V) | 4-5 | 4 | 4-5 | 4-5 | 4 | 4-5 | 4 | 3 | 3-4(V) | 4-5 | 4 | 4-5 | 4.5 | 4 | 4.5 | 4-5 | 4-5 | 4-5
21040001 | JAKAZOL MAROON DS | DS | SD 1/3 | 0.4% | 4 | 3BI |  | 4 | 4 | 4(V) | 3-4 | 4 | 3-4 | 3-4 |  | 4 | 3.5 | 3 | 4 | 3-4 | 3-4 |  |  | 4.5 | 4 | 4.5 | 4 | 4 | 4 | 4 | 4 | 3-4Y | 4-5 | 4 | 3BI | 4-5 | 4.5 | 4.5 | 4.5 | 4-5 | 4-5 | 4-5 | 4-5 | 4-5 | 4-5 | 4-5 | 4-5 | 4-5 | 4-5 | 4-5 | 4-5 | 3 | 4 | 3-4 | 3-4Dk | 4 | 4 | 4 | 4-5 | 3-4 | 4-5 | 3-4 | 4-5 | 3-4 | 4.5 | 4.5 | 4.5 | 4.5 | 4 | 4.5 | 4 | 4 | 4-5 | 4 | 3 | 3-4(V) | 4-5 | 4 | 4-5 | 4-5 | 4 | 4-5 | 4 | 3 | 3-4(V) | 4-5 | 4 | 4-5 | 4.5 | 4 | 4.5 | 4-5 | 4-5 | 4-5
21040001 | JAKAZOL MAROON DS | DS | SD 1/6 | 0.2% | 4 | 3BI |  | 4 | 4 | 4(V) | 3-4 | 4 | 3-4 | 3-4 |  | 4 | 3 | 2.5 | 3-4 | 3 | 3-4 |  |  | 4.5 | 4 | 4.5 | 4 | 4 | 4 | 4 | 4 | 3-4Y | 4-5 | 4 | 3BI | 4-5 | 4.5 | 4.5 | 4.5 | 4-5 | 4-5 | 4-5 | 4-5 | 4-5 | 4-5 | 4-5 | 4-5 | 4-5 | 4-5 | 4-5 | 4-5 | 2.5 | 3-4 | 3 | 3-4Dk | 4 | 4 | 4 | 4-5 | 3-4 | 4-5 | 3-4 | 4-5 | 3-4 | 4.5 | 4.5 | 4.5 | 4.5 | 4 | 4.5 | 4 | 4 | 4-5 | 4 | 3 | 3-4(V) | 4-5 | 4 | 4-5 | 4-5 | 4 | 4-5 | 4 | 3 | 3-4(V) | 4-5 | 4 | 4-5 | 4.5 | 4 | 4.5 | 4-5 | 4-5 | 4-5
21040001 | JAKAZOL MAROON DS | DS | SD 1/12 | 0.1% | 4 | 3BI |  | 4 | 4 | 4(V) | 3-4 | 4 | 3-4 | 3-4 |  | 4 | 2.5 | 2 | 3 | 2-3 | 3 |  |  | 4.5 | 4 | 4.5 | 4 | 4 | 4 | 4 | 4 | 3-4Y | 4-5 | 4 | 3BI | 4-5 | 4.5 | 4.5 | 4.5 | 4-5 | 4-5 | 4-5 | 4-5 | 4-5 | 4-5 | 4-5 | 4-5 | 4-5 | 4-5 | 4-5 | 4-5 | 2 | 3 | 2-3 | 3-4Dk | 4 | 4 | 4 | 4-5 | 3-4 | 4-5 | 3-4 | 4-5 | 3-4 | 4.5 | 4.5 | 4.5 | 4.5 | 4 | 4.5 | 4 | 4 | 4-5 | 4 | 3 | 3-4(V) | 4-5 | 4 | 4-5 | 4-5 | 4 | 4-5 | 4 | 3 | 3-4(V) | 4-5 | 4 | 4-5 | 4.5 | 4 | 4.5 | 4-5 | 4-5 | 4-5
21006002 | JAKAZOL NAVY DSG | DS | SD 3/1 | 4.8% | 3-4G | 3-4 |  | 4 | 4 | 4(V) | 2DI | 3-4 | 3-4 | 3-4 |  | 3-4 | 4 | 3 | 4 | 3-4 | 3 |  |  | 4.5 | 4 | 4.5 | 4 | 3 | 3-4 | 4 | 3-4 | 4 | 4-5 | 4-5 | 4 | 4 | 4.5 | 4.5 | 4.5 | 4-5 | 4-5 | 4-5 | 4-5 | 4-5 | 4-5 | 4-5 | 4-5 | 4-5 | 4-5 | 4-5 | 4-5 | 3 | 3-4 | 3 | 3-4Dk | 4 | 4 | 4 | 4-5 | 3-4 | 4-5 | 3-4 | 4-5 | 3-4 | 4.5 | 4 | 4.5 | 4.5 | 4 | 4.5 | 4-5 | 4 | 4-5 | 4 | 3 | 4-5(V) | 4-5 | 4 | 4-5 | 4-5 | 4 | 4-5 | 4-5 | 3 | 4(V) | 4-5 | 4 | 4-5 | 4.5 | 3.5 | 4.5 | 4-5 | 4 | 4
21006002 | JAKAZOL NAVY DSG | DS | SD 2/1 | 3.2% | 3-4G | 3-4 |  | 4 | 4 | 4(V) | 2DI | 3-4 | 3-4 | 3-4 |  | 3-4 | 3.5 | 3 | 4 | 3-4 | 3 |  |  | 4.5 | 4 | 4.5 | 4 | 3 | 3-4 | 4 | 3-4 | 4 | 4-5 | 4-5 | 4 | 4 | 4.5 | 4.5 | 4.5 | 4-5 | 4-5 | 4-5 | 4-5 | 4-5 | 4-5 | 4-5 | 4-5 | 4-5 | 4-5 | 4-5 | 4-5 | 2.5 | 3 | 2-3 | 3-4Dk | 4 | 4 | 4 | 4-5 | 3-4 | 4-5 | 3-4 | 4-5 | 3-4 | 4.5 | 4.5 | 4.5 | 4.5 | 4 | 4.5 | 4-5 | 4-5 | 4-5 | 4 | 3-4 | 4-5(V) | 4-5 | 4-5 | 4-5 | 4-5 | 4-5 | 4-5 | 4-5 | 3-4 | 4(V) | 4-5 | 4-5 | 4-5 | 4.5 | 4 | 4.5 | 4-5 | 4-5 | 4
21006002 | JAKAZOL NAVY DSG | DS | SD 1/1 | 1.6% | 3-4G | 3-4 |  | 4 | 4 | 4(V) | 2DI | 3-4 | 3-4 | 3-4 |  | 3-4 | 3 | 2.5 | 3-4 | 3 | 3 | 4-5 | 4-5 | 4.5 | 4 | 4.5 | 4 | 3 | 3-4 | 4 | 3-4 | 4 | 4-5 | 4-5 | 4 | 4 | 4.5 | 4.5 | 4.5 | 4-5 | 4-5 | 4-5 | 4-5 | 4-5 | 4-5 | 4-5 | 4-5 | 4-5 | 4-5 | 4-5 | 4-5 | 2.5 | 3 | 2-3 | 3-4Dk | 4 | 4 | 4 | 4-5 | 3-4 | 4-5 | 3-4 | 4-5 | 3-4 | 4.5 | 4.5 | 4.5 | 4.5 | 4 | 4.5 | 4-5 | 4-5 | 4-5 | 4 | 3-4 | 4-5(V) | 4-5 | 4-5 | 4-5 | 4-5 | 4-5 | 4-5 | 4-5 | 3-4 | 4(V) | 4-5 | 4-5 | 4-5 | 4.5 | 4 | 4.5 | 4-5 | 4-5 | 4
21006002 | JAKAZOL NAVY DSG | DS | SD 1/2 | 0.8% | 3-4G | 3-4 |  | 4 | 4 | 4(V) | 2DI | 3-4 | 3-4 | 3-4 |  | 3-4 | 2.5 | 2 | 3 | 2-3 | 2-3 |  |  | 4.5 | 4 | 4.5 | 4 | 3 | 3-4 | 4 | 3-4 | 4 | 4-5 | 4-5 | 4 | 4 | 4.5 | 4.5 | 4.5 | 4-5 | 4-5 | 4-5 | 4-5 | 4-5 | 4-5 | 4-5 | 4-5 | 4-5 | 4-5 | 4-5 | 4-5 | 2 | 2-3 | 2 | 3-4Dk | 4 | 4 | 4 | 4-5 | 3-4 | 4-5 | 3-4 | 4-5 | 3-4 | 4.5 | 4.5 | 4.5 | 4.5 | 4 | 4.5 | 4-5 | 4-5 | 4-5 | 4 | 3-4 | 4-5(V) | 4-5 | 4-5 | 4-5 | 4-5 | 4-5 | 4-5 | 4-5 | 3-4 | 4(V) | 4-5 | 4-5 | 4-5 | 4.5 | 4 | 4.5 | 4-5 | 4-5 | 4
21006002 | JAKAZOL NAVY DSG | DS | SD 1/3 | 0.5333% | 3-4G | 3-4 |  | 4 | 4 | 4(V) | 2DI | 3-4 | 3-4 | 3-4 |  | 3-4 | 2 | 1.5 | 3 | 2-3 | 2-3 |  |  | 4.5 | 4 | 4.5 | 4 | 3 | 3-4 | 4 | 3-4 | 4 | 4-5 | 4-5 | 4 | 4 | 4.5 | 4.5 | 4.5 | 4-5 | 4-5 | 4-5 | 4-5 | 4-5 | 4-5 | 4-5 | 4-5 | 4-5 | 4-5 | 4-5 | 4-5 | 1.5 | 2 | 1.5 | 3-4Dk | 4 | 4 | 4 | 4-5 | 3-4 | 4-5 | 3-4 | 4-5 | 3-4 | 4.5 | 4.5 | 4.5 | 4.5 | 4 | 4.5 | 4-5 | 4-5 | 4-5 | 4 | 3-4 | 4-5(V) | 4-5 | 4-5 | 4-5 | 4-5 | 4-5 | 4-5 | 4-5 | 3-4 | 4(V) | 4-5 | 4-5 | 4-5 | 4.5 | 4 | 4.5 | 4-5 | 4-5 | 4
21006002 | JAKAZOL NAVY DSG | DS | SD 1/6 | 0.2667% | 3-4G | 3-4 |  | 4 | 4 | 4(V) | 2DI | 3-4 | 3-4 | 3-4 |  | 3-4 | 2 | 1.5 | 2-3 | 2 | 2 |  |  | 4.5 | 4 | 4.5 | 4 | 3 | 3-4 | 4 | 3-4 | 4 | 4-5 | 4-5 | 4 | 4 | 4.5 | 4.5 | 4.5 | 4-5 | 4-5 | 4-5 | 4-5 | 4-5 | 4-5 | 4-5 | 4-5 | 4-5 | 4-5 | 4-5 | 4-5 | 1.5 | 2 | 1.5 | 3-4Dk | 4 | 4 | 4 | 4-5 | 3-4 | 4-5 | 3-4 | 4-5 | 3-4 | 4.5 | 4.5 | 4.5 | 4.5 | 4 | 4.5 | 4-5 | 4-5 | 4-5 | 4 | 3-4 | 4-5(V) | 4-5 | 4-5 | 4-5 | 4-5 | 4-5 | 4-5 | 4-5 | 3-4 | 4(V) | 4-5 | 4-5 | 4-5 | 4.5 | 4 | 4.5 | 4-5 | 4-5 | 4
21006002 | JAKAZOL NAVY DSG | DS | SD 1/12 | 0.1333% | 3-4G | 3-4 |  | 4 | 4 | 4(V) | 2DI | 3-4 | 3-4 | 3-4 |  | 3-4 | 1.5 | 1 | 2 | 1-2 | 2 |  |  | 4.5 | 4 | 4.5 | 4 | 3 | 3-4 | 4 | 3-4 | 4 | 4-5 | 4-5 | 4 | 4 | 4.5 | 4.5 | 4.5 | 4-5 | 4-5 | 4-5 | 4-5 | 4-5 | 4-5 | 4-5 | 4-5 | 4-5 | 4-5 | 4-5 | 4-5 | 1 | 1.5 | 1.5 | 3-4Dk | 4 | 4 | 4 | 4-5 | 3-4 | 4-5 | 3-4 | 4-5 | 3-4 | 4.5 | 4.5 | 4.5 | 4.5 | 4 | 4.5 | 4-5 | 4-5 | 4-5 | 4 | 3-4 | 4-5(V) | 4-5 | 4-5 | 4-5 | 4-5 | 4-5 | 4-5 | 4-5 | 3-4 | 4(V) | 4-5 | 4-5 | 4-5 | 4.5 | 4 | 4.5 | 4-5 | 4-5 | 4
21008001 | JAKAZOL ORANGE DS | DS | SD 2/1 | 4% | 3-4BI | 4BI |  | 4-5 | 4-5 | 4-5(V) | 2-3 | 4-5 | 4-5 | 4 |  | 3-4 | 4.5 | 4 | 4+ | 5 | 3-4 |  |  | 4.5 | 4.5 | 4.5 | 4 | 3-4 | 3-4 | 4 | 4 | 4 | 4-5 | 4-5 | 4-5R | 4-5 | 4.5 | 4.5 | 4.5 | 4-5 | 4-5 | 4-5 | 4-5 | 4-5 | 4-5 | 4-5 | 4-5 | 4-5 | 4-5 | 4 | 4-5 | 4 | 4+ | 4 | 3-4Dk | 4 | 4-5 | 4-5 | 4-5 | 3-4 | 4-5 | 3-4 | 4-5 | 3-4 | 4.5 | 4 | 4.5 | 4.5 | 4 | 4.5 | 4-5 | 4 | 4-5 | 4 | 3 | 3-4(V) | 4-5 | 4 | 4-5 | 4-5 | 4 | 4-5 | 4-5 | 3 | 4(V) | 4-5 | 4 | 4-5 | 4.5 | 4 | 4.5 | 4-5 | 4 | 4-5
21008001 | JAKAZOL ORANGE DS | DS | SD 1/1 | 2% | 3-4BI | 4BI |  | 4-5 | 4-5 | 4-5(V) | 2-3 | 4-5 | 4-5 | 4 |  | 3-4 | 4.5 | 4 | 4+ | 5 | 3-4 | 4-5 | 4-5 | 4.5 | 4.5 | 4.5 | 4 | 3-4 | 3-4 | 4 | 4 | 4 | 4-5 | 4-5 | 4-5R | 4-5 | 4.5 | 4.5 | 4.5 | 4-5 | 4-5 | 4-5 | 4-5 | 4-5 | 4-5 | 4-5 | 4-5 | 4-5 | 4-5 | 4 | 4-5 | 4 | 4 | 4 | 3-4Dk | 4 | 4-5 | 4-5 | 4-5 | 3-4 | 4-5 | 3-4 | 4-5 | 3-4 | 4.5 | 4.5 | 4.5 | 4.5 | 4.5 | 4.5 | 4-5 | 4-5 | 4-5 | 4 | 3 | 3-4(V) | 4-5 | 4-5 | 4-5 | 4-5 | 4-5 | 4-5 | 4-5 | 3-4 | 4(V) | 4-5 | 4-5 | 4-5 | 4.5 | 4.5 | 4.5 | 4-5 | 4-5 | 4-5
21008001 | JAKAZOL ORANGE DS | DS | SD 1/2 | 1% | 3-4BI | 4BI |  | 4-5 | 4-5 | 4-5(V) | 2-3 | 4-5 | 4-5 | 4 |  | 3-4 | 4 | 3.5 | 4+ | 4-5 | 3-4 |  |  | 4.5 | 4.5 | 4.5 | 4 | 3-4 | 3-4 | 4 | 4 | 4 | 4-5 | 4-5 | 4-5R | 4-5 | 4.5 | 4.5 | 4.5 | 4-5 | 4-5 | 4-5 | 4-5 | 4-5 | 4-5 | 4-5 | 4-5 | 4-5 | 4-5 | 4 | 4-5 | 3.5 | 4 | 4 | 3-4Dk | 4 | 4-5 | 4-5 | 4-5 | 3-4 | 4-5 | 3-4 | 4-5 | 3-4 | 4.5 | 4.5 | 4.5 | 4.5 | 4.5 | 4.5 | 4-5 | 4-5 | 4-5 | 4 | 3 | 3-4(V) | 4-5 | 4-5 | 4-5 | 4-5 | 4-5 | 4-5 | 4-5 | 3-4 | 4(V) | 4-5 | 4-5 | 4-5 | 4.5 | 4.5 | 4.5 | 4-5 | 4-5 | 4-5
21008001 | JAKAZOL ORANGE DS | DS | SD 1/3 | 0.6667% | 3-4BI | 4BI |  | 4-5 | 4-5 | 4-5(V) | 2-3 | 4-5 | 4-5 | 4 |  | 3-4 | 4 | 3.5 | 4+ | 4-5 | 3-4 |  |  | 4.5 | 4.5 | 4.5 | 4 | 3-4 | 3-4 | 4 | 4 | 4 | 4-5 | 4-5 | 4-5R | 4-5 | 4.5 | 4.5 | 4.5 | 4-5 | 4-5 | 4-5 | 4-5 | 4-5 | 4-5 | 4-5 | 4-5 | 4-5 | 4-5 | 4 | 4-5 | 3.5 | 4 | 4 | 3-4Dk | 4 | 4-5 | 4-5 | 4-5 | 3-4 | 4-5 | 3-4 | 4-5 | 3-4 | 4.5 | 4.5 | 4.5 | 4.5 | 4.5 | 4.5 | 4-5 | 4-5 | 4-5 | 4 | 3 | 3-4(V) | 4-5 | 4-5 | 4-5 | 4-5 | 4-5 | 4-5 | 4-5 | 3-4 | 4(V) | 4-5 | 4-5 | 4-5 | 4.5 | 4.5 | 4.5 | 4-5 | 4-5 | 4-5
21008001 | JAKAZOL ORANGE DS | DS | SD 1/6 | 0.3333% | 3-4BI | 4BI |  | 4-5 | 4-5 | 4-5(V) | 2-3 | 4-5 | 4-5 | 4 |  | 3-4 | 3.5 | 3 | 4 | 3-4 | 3 |  |  | 4.5 | 4.5 | 4.5 | 4 | 3-4 | 3-4 | 4 | 4 | 4 | 4-5 | 4-5 | 4-5R | 4-5 | 4.5 | 4.5 | 4.5 | 4-5 | 4-5 | 4-5 | 4-5 | 4-5 | 4-5 | 4-5 | 4-5 | 4-5 | 4-5 | 4 | 4-5 | 3 | 3-4 | 3-4 | 3-4Dk | 4 | 4-5 | 4-5 | 4-5 | 3-4 | 4-5 | 3-4 | 4-5 | 3-4 | 4.5 | 4.5 | 4.5 | 4.5 | 4.5 | 4.5 | 4-5 | 4-5 | 4-5 | 4 | 3-4 | 3-4(V) | 4-5 | 4-5 | 4-5 | 4-5 | 4-5 | 4-5 | 4-5 | 3-4 | 4(V) | 4-5 | 4-5 | 4-5 | 4.5 | 4.5 | 4.5 | 4-5 | 4-5 | 4-5
21008001 | JAKAZOL ORANGE DS | DS | SD 1/12 | 0.1667% | 3-4BI | 4BI |  | 4-5 | 4-5 | 4-5(V) | 2-3 | 4-5 | 4-5 | 4 |  | 3-4 | 3 | 2.5 | 3-4 | 3 | 3 |  |  | 4.5 | 4.5 | 4.5 | 4 | 3-4 | 3-4 | 4 | 4 | 4 | 4-5 | 4-5 | 4-5R | 4-5 | 4.5 | 4.5 | 4.5 | 4-5 | 4-5 | 4-5 | 4-5 | 4-5 | 4-5 | 4-5 | 4-5 | 4-5 | 4-5 | 4 | 4-5 | 2.5 | 3-4 | 3 | 3-4Dk | 4 | 4-5 | 4-5 | 4-5 | 3-4 | 4-5 | 3-4 | 4-5 | 3-4 | 4.5 | 4.5 | 4.5 | 4.5 | 4.5 | 4.5 | 4-5 | 4-5 | 4-5 | 4 | 3-4 | 3-4(V) | 4-5 | 4-5 | 4-5 | 4-5 | 4-5 | 4-5 | 4-5 | 3-4 | 4(V) | 4-5 | 4-5 | 4-5 | 4.5 | 4.5 | 4.5 | 4-5 | 4-5 | 4-5
21001004 | JAKAZOL YELLOW DSR | DS | SD 2/1 | 5.2% | 3R/BI | 4R/BI |  | 4-5 | 3-4 | 4-5(V) | 2-3 | 4-5 | 4-5 | 4 |  | 4G | 4.5 | 4.5 | 4+ | 6 | 4+ |  |  | 4.5 | 4 | 4.5 | 4 | 4 | 4G | 4-5G | 4G | 4 | 4-5 | 4-5 | 4-5R | 4-5 | 4.5 | 4 | 4.5 | 4-5 | 4-5 | 4-5 | 4-5 | 4 | 4-5 | 4-5G | 4-5 | 4-5 | 4-5 | 4 | 4-5 | 4.5 | 4+ | 4 | 3-4Dk | 4 | 4-5R | 4-5R | 4-5 | 3-4 | 4-5 | 3-4 | 4-5 | 3-4 | 4.5 | 4 | 4.5 | 4.5 | 3.5 | 4.5 | 4-5 | 3-4 | 4-5 | 4-5 | 2-3 | 4(v) | 4-5 | 3-4 | 4-5 | 4-5 | 3 | 4-5 | 4-5 | 2-3 | 4(V) | 4-5 | 3 | 4-5 | 4.5 | 3.5 | 4.5 | 4-5 | 3-4 | 4-5
21001004 | JAKAZOL YELLOW DSR | DS | SD 1/1 | 2.6% | 3R/BI | 4R/BI |  | 4-5 | 3-4 | 4-5(V) | 2-3 | 4-5 | 4-5 | 4 |  | 4G | 4.5 | 4.5 | 4+ | 6 | 4+ | 4 | 3 | 4.5 | 4 | 4.5 | 4 | 4 | 4G | 4-5G | 4G | 4 | 4-5 | 4-5 | 4-5R | 4-5 | 4.5 | 4 | 4.5 | 4-5 | 4-5 | 4-5 | 4-5 | 4 | 4-5 | 4-5G | 4-5 | 4-5 | 4-5 | 4 | 4-5 | 4.5 | 4+ | 4 | 3-4Dk | 4 | 4-5R | 4-5R | 4-5 | 3-4 | 4-5 | 3-4 | 4-5 | 3-4 | 4.5 | 4 | 4.5 | 4.5 | 4 | 4.5 | 4-5 | 4 | 4-5 | 4-5 | 3 | 4(v) | 4-5 | 3-4 | 4-5 | 4-5 | 3-4 | 4-5 | 4-5 | 3 | 4(V) | 4-5 | 3-4 | 4-5 | 4.5 | 4 | 4.5 | 4-5 | 4 | 4-5
21001004 | JAKAZOL YELLOW DSR | DS | SD 1/2 | 1.3% | 3R/BI | 4R/BI |  | 4-5 | 3-4 | 4-5(V) | 2-3 | 4-5 | 4-5 | 4 |  | 4G | 4 | 3.5 | 4+ | 5 | 4 |  |  | 4.5 | 4 | 4.5 | 4 | 4 | 4G | 4-5G | 4G | 4 | 4-5 | 4-5 | 4-5R | 4-5 | 4.5 | 4 | 4.5 | 4-5 | 4-5 | 4-5 | 4-5 | 4 | 4-5 | 4-5G | 4-5 | 4-5 | 4-5 | 4 | 4-5 | 4 | 4 | 4 | 3-4Dk | 4 | 4-5R | 4-5R | 4-5 | 3-4 | 4-5 | 3-4 | 4-5 | 3-4 | 4.5 | 4 | 4.5 | 4.5 | 4 | 4.5 | 4-5 | 4 | 4-5 | 4-5 | 3 | 4(v) | 4-5 | 3-4 | 4-5 | 4-5 | 3-4 | 4-5 | 4-5 | 3 | 4(V) | 4-5 | 3-4 | 4-5 | 4.5 | 4 | 4.5 | 4-5 | 4 | 4-5
21001004 | JAKAZOL YELLOW DSR | DS | SD 1/3 | 0.8667% | 3R/BI | 4R/BI |  | 4-5 | 3-4 | 4-5(V) | 2-3 | 4-5 | 4-5 | 4 |  | 4G | 4 | 3.5 | 4+ | 5 | 4 |  |  | 4.5 | 4 | 4.5 | 4 | 4 | 4G | 4-5G | 4G | 4 | 4-5 | 4-5 | 4-5R | 4-5 | 4.5 | 4 | 4.5 | 4-5 | 4-5 | 4-5 | 4-5 | 4 | 4-5 | 4-5G | 4-5 | 4-5 | 4-5 | 4 | 4-5 | 4 | 4 | 4 | 3-4Dk | 4 | 4-5R | 4-5R | 4-5 | 3-4 | 4-5 | 3-4 | 4-5 | 3-4 | 4.5 | 4 | 4.5 | 4.5 | 4 | 4.5 | 4-5 | 4 | 4-5 | 4-5 | 3 | 4(v) | 4-5 | 3-4 | 4-5 | 4-5 | 3-4 | 4-5 | 4-5 | 3 | 4(V) | 4-5 | 3-4 | 4-5 | 4.5 | 4 | 4.5 | 4-5 | 4 | 4-5
21001004 | JAKAZOL YELLOW DSR | DS | SD 1/6 | 0.4333% | 3R/BI | 4R/BI |  | 4-5 | 3-4 | 4-5(V) | 2-3 | 4-5 | 4-5 | 4 |  | 4G | 3.5 | 3 | 4 | 4 | 3-4 |  |  | 4.5 | 4 | 4.5 | 4 | 4 | 4G | 4-5G | 4G | 4 | 4-5 | 4-5 | 4-5R | 4-5 | 4.5 | 4 | 4.5 | 4-5 | 4-5 | 4-5 | 4-5 | 4 | 4-5 | 4-5G | 4-5 | 4-5 | 4-5 | 4 | 4-5 | 3.5 | 4 | 4 | 3-4Dk | 4 | 4-5R | 4-5R | 4-5 | 3-4 | 4-5 | 3-4 | 4-5 | 3-4 | 4.5 | 4 | 4.5 | 4.5 | 4 | 4.5 | 4-5 | 4 | 4-5 | 4-5 | 3-4 | 4(v) | 4-5 | 3-4 | 4-5 | 4-5 | 3-4 | 4-5 | 4-5 | 3-4 | 4(V) | 4-5 | 3-4 | 4-5 | 4.5 | 4 | 4.5 | 4-5 | 4 | 4-5
21001004 | JAKAZOL YELLOW DSR | DS | SD 1/12 | 0.2167% | 3R/BI | 4R/BI |  | 4-5 | 3-4 | 4-5(V) | 2-3 | 4-5 | 4-5 | 4 |  | 4G | 3.5 | 3 | 4 | 3-4 | 3-4 |  |  | 4.5 | 4 | 4.5 | 4 | 4 | 4G | 4-5G | 4G | 4 | 4-5 | 4-5 | 4-5R | 4-5 | 4.5 | 4 | 4.5 | 4-5 | 4-5 | 4-5 | 4-5 | 4 | 4-5 | 4-5G | 4-5 | 4-5 | 4-5 | 4 | 4-5 | 3 | 3-4 | 3-4 | 3-4Dk | 4 | 4-5R | 4-5R | 4-5 | 3-4 | 4-5 | 3-4 | 4-5 | 3-4 | 4.5 | 4 | 4.5 | 4.5 | 4 | 4.5 | 4-5 | 4 | 4-5 | 4-5 | 3-4 | 4(v) | 4-5 | 3-4 | 4-5 | 4-5 | 3-4 | 4-5 | 4-5 | 3-4 | 4(V) | 4-5 | 3-4 | 4-5 | 4.5 | 4 | 4.5 | 4-5 | 4 | 4-5
15001001 | JAKAZOL YELLOW CE | CE | SD 1/1 | 4.2% | 3-4 | 3-4 |  | 4 | 4 | 4-5(v) | 3 | 4-5 | 4-5 | 4-5 |  | 4 | 4.5 | 4 | 4+ | 5 | 4+ |  |  | 4.5 | 4.5 | 4.5 | 4 | 4 | 4 | 4-5 | 4G | 4-5R | 4-5 | 4 | 4-5 | 4-5 | 4.5 | 4.5 | 4.5 | 4-5 | 4-5 | 4-5 | 4-5 | 4-5 | 4-5 | 4-5 | 4-5 | 4-5 | 4-5 | 4-5 | 4-5 | 4.5 | 4+ | 4+ | 3-4 | 4 | 4-5 | 4-5 | 4-5 | 3-4 | 4-5 | 3-4 | 4-5 | 3-4 | 4.5 | 4 | 4.5 | 4.5 | 4.5 | 4.5 | 4-5 | 4 | 4-5 | 4-5 | 3-4 | 4(V) | 4-5 | 4-5 | 4-5 | 4-5 | 4-5 | 4-5 | 4-5 | 3-4 | 3-4(V) | 4-5 | 4-5 | 4-5 | 4.5 | 4.5 | 4.5 | 4-5 | 4-5 | 4-5
15001001 | JAKAZOL YELLOW CE | CE | SD 1/2 | 2.1% | 3-4 | 3-4 |  | 4 | 4 | 4-5(v) | 3 | 4-5 | 4-5 | 4-5 |  | 4 | 4 | 4 | 4+ | 4-5 | 4 | 4 | 3 | 4.5 | 4.5 | 4.5 | 4 | 4 | 4 | 4-5 | 4G | 4-5R | 4-5 | 4 | 4-5 | 4-5 | 4.5 | 4.5 | 4.5 | 4-5 | 4-5 | 4-5 | 4-5 | 4-5 | 4-5 | 4-5 | 4-5 | 4-5 | 4-5 | 4-5 | 4-5 | 4 | 4+ | 4 | 3-4 | 4 | 4-5 | 4-5 | 4-5 | 3-4 | 4-5 | 3-4 | 4-5 | 3-4 | 4.5 | 4 | 4.5 | 4.5 | 4.5 | 4.5 | 4-5 | 4 | 4-5 | 4-5 | 3-4 | 4(V) | 4-5 | 4-5 | 4-5 | 4-5 | 4-5 | 4-5 | 4-5 | 3-4 | 3-4(V) | 4-5 | 4-5 | 4-5 | 4.5 | 4.5 | 4.5 | 4-5 | 4-5 | 4-5
15001001 | JAKAZOL YELLOW CE | CE | SD 1/3 | 1.4% | 3-4 | 3-4 |  | 4 | 4 | 4-5(v) | 3 | 4-5 | 4-5 | 4-5 |  | 4 | 4 | 4 | 4+ | 4-5 | 4 |  |  | 4.5 | 4.5 | 4.5 | 4 | 4 | 4 | 4-5 | 4G | 4-5R | 4-5 | 4 | 4-5 | 4-5 | 4.5 | 4.5 | 4.5 | 4-5 | 4-5 | 4-5 | 4-5 | 4-5 | 4-5 | 4-5 | 4-5 | 4-5 | 4-5 | 4-5 | 4-5 | 4 | 4+ | 4 | 3-4 | 4 | 4-5 | 4-5 | 4-5 | 3-4 | 4-5 | 3-4 | 4-5 | 3-4 | 4.5 | 4 | 4.5 | 4.5 | 4.5 | 4.5 | 4-5 | 4 | 4-5 | 4-5 | 3-4 | 4(V) | 4-5 | 4-5 | 4-5 | 4-5 | 4-5 | 4-5 | 4-5 | 3-4 | 3-4(V) | 4-5 | 4-5 | 4-5 | 4.5 | 4.5 | 4.5 | 4-5 | 4-5 | 4-5
15001001 | JAKAZOL YELLOW CE | CE | SD 1/6 | 0.7% | 3-4 | 3-4 |  | 4 | 4 | 4-5(v) | 3 | 4-5 | 4-5 | 4-5 |  | 4 | 4 | 3.5 | 4 | 4 | 3-4 |  |  | 4.5 | 4.5 | 4.5 | 4 | 4 | 4 | 4-5 | 4G | 4-5R | 4-5 | 4 | 4-5 | 4-5 | 4.5 | 4.5 | 4.5 | 4-5 | 4-5 | 4-5 | 4-5 | 4-5 | 4-5 | 4-5 | 4-5 | 4-5 | 4-5 | 4-5 | 4-5 | 3.5 | 4 | 3-4 | 3-4 | 4 | 4-5 | 4-5 | 4-5 | 3-4 | 4-5 | 3-4 | 4-5 | 3-4 | 4.5 | 4 | 4.5 | 4.5 | 4.5 | 4.5 | 4-5 | 4 | 4-5 | 4-5 | 3-4 | 4(V) | 4-5 | 4-5 | 4-5 | 4-5 | 4-5 | 4-5 | 4-5 | 3-4 | 3-4(V) | 4-5 | 4-5 | 4-5 | 4.5 | 4.5 | 4.5 | 4-5 | 4-5 | 4-5
15001001 | JAKAZOL YELLOW CE | CE | SD 1/12 | 0.35% | 3-4 | 3-4 |  | 4 | 4 | 4-5(v) | 3 | 4-5 | 4-5 | 4-5 |  | 4 | 3.5 | 3 | 4 | 3-4 | 3 |  |  | 4.5 | 4.5 | 4.5 | 4 | 4 | 4 | 4-5 | 4G | 4-5R | 4-5 | 4 | 4-5 | 4-5 | 4.5 | 4.5 | 4.5 | 4-5 | 4-5 | 4-5 | 4-5 | 4-5 | 4-5 | 4-5 | 4-5 | 4-5 | 4-5 | 4-5 | 4-5 | 3 | 3-4 | 3-4 | 3-4 | 4 | 4-5 | 4-5 | 4-5 | 3-4 | 4-5 | 3-4 | 4-5 | 3-4 | 4.5 | 4 | 4.5 | 4.5 | 4.5 | 4.5 | 4-5 | 4 | 4-5 | 4-5 | 3-4 | 4(V) | 4-5 | 4-5 | 4-5 | 4-5 | 4-5 | 4-5 | 4-5 | 3-4 | 3-4(V) | 4-5 | 4-5 | 4-5 | 4.5 | 4.5 | 4.5 | 4-5 | 4-5 | 4-5
15002001 | JAKAZOL RED CE | CE | SD 1/1 | 3% | 4Y | 2BI |  | 4 | 4 | 4-5(v) | 2-3 | 4-5 | 4 | 3-4 |  | 3-4 | 4 | 3.5 | 4+ | 4 | 3-4 |  |  | 4.5 | 4 | 4.5 | 4 | 4 | 3-4 | 4 | 3-4 | 4 | 4 | 4-5 | 3-4 | 4 | 4.5 | 4 | 4.5 | 4-5 | 4 | 4-5 | 4-5 | 4 | 4-5 | 4-5 | 4 | 4-5 | 4-5 | 4 | 4-5 | 3.5 | 3-4 | 3 | 3-4Dk | 4 | 3-4 | 3-4 | 4-5 | 3-4 | 4-5 | 3-4 | 4-5 | 3-4 | 4.5 | 4.5 | 4.5 | 4.5 | 4.5 | 4 | 4-5 | 4-5 | 5 | 4-5 | 4 | 4-5(V) | 4-5 | 4-5 | 4-5 | 4-5 | 4-5 | 4-5 | 4-5 | 4-5 | 5(V) | 4-5 | 4-5 | 4-5 | 4.5 | 4 | 4.5 | 4-5 | 4 | 4-5
15002001 | JAKAZOL RED CE | CE | SD 1/2 | 1.5% | 4Y | 2BI |  | 4 | 4 | 4-5(v) | 2-3 | 4-5 | 4 | 3-4 |  | 3-4 | 3.5 | 3 | 4 | 3-4 | 3 |  |  | 4.5 | 4 | 4.5 | 4 | 4 | 3-4 | 4 | 3-4 | 4 | 4 | 4-5 | 3-4 | 4 | 4.5 | 4 | 4.5 | 4-5 | 4 | 4-5 | 4-5 | 4 | 4-5 | 4-5 | 4 | 4-5 | 4-5 | 4 | 4-5 | 3 | 3 | 2-3 | 3-4Dk | 4 | 3-4 | 3-4 | 4-5 | 3-4 | 4-5 | 3-4 | 4-5 | 3-4 | 4.5 | 4.5 | 4.5 | 4.5 | 4.5 | 4 | 4-5 | 4-5 | 5 | 4-5 | 4 | 4-5(V) | 4-5 | 4-5 | 4-5 | 4-5 | 4-5 | 4-5 | 4-5 | 4-5 | 5(V) | 4-5 | 4-5 | 4-5 | 4.5 | 4 | 4.5 | 4-5 | 4 | 4-5
15002001 | JAKAZOL RED CE | CE | SD 1/3 | 1% | 4Y | 2BI |  | 4 | 4 | 4-5(v) | 2-3 | 4-5 | 4 | 3-4 |  | 3-4 | 3.5 | 3 | 4 | 3-4 | 3 |  |  | 4.5 | 4 | 4.5 | 4 | 4 | 3-4 | 4 | 3-4 | 4 | 4 | 4-5 | 3-4 | 4 | 4.5 | 4 | 4.5 | 4-5 | 4 | 4-5 | 4-5 | 4 | 4-5 | 4-5 | 4 | 4-5 | 4-5 | 4 | 4-5 | 3 | 3 | 2-3 | 3-4Dk | 4 | 3-4 | 3-4 | 4-5 | 3-4 | 4-5 | 3-4 | 4-5 | 3-4 | 4.5 | 4.5 | 4.5 | 4.5 | 4.5 | 4 | 4-5 | 4-5 | 5 | 4-5 | 4 | 4-5(V) | 4-5 | 4-5 | 4-5 | 4-5 | 4-5 | 4-5 | 4-5 | 4-5 | 5(V) | 4-5 | 4-5 | 4-5 | 4.5 | 4 | 4.5 | 4-5 | 4 | 4-5
15002001 | JAKAZOL RED CE | CE | SD 1/6 | 0.5% | 4Y | 2BI |  | 4 | 4 | 4-5(v) | 2-3 | 4-5 | 4 | 3-4 |  | 3-4 | 3 | 2.5 | 3-4 | 3 | 2-3 |  |  | 4.5 | 4 | 4.5 | 4 | 4 | 3-4 | 4 | 3-4 | 4 | 4 | 4-5 | 3-4 | 4 | 4.5 | 4 | 4.5 | 4-5 | 4 | 4-5 | 4-5 | 4 | 4-5 | 4-5 | 4 | 4-5 | 4-5 | 4 | 4-5 | 2.5 | 2-3 | 2 | 3-4Dk | 4 | 3-4 | 3-4 | 4-5 | 3-4 | 4-5 | 3-4 | 4-5 | 3-4 | 4.5 | 4.5 | 4.5 | 4.5 | 4.5 | 4 | 4-5 | 4-5 | 5 | 4-5 | 4 | 4-5(V) | 4-5 | 4-5 | 4-5 | 4-5 | 4-5 | 4-5 | 4-5 | 4-5 | 5(V) | 4-5 | 4-5 | 4-5 | 4.5 | 4 | 4.5 | 4-5 | 4 | 4-5
15002001 | JAKAZOL RED CE | CE | SD 1/12 | 0.25% | 4Y | 2BI |  | 4 | 4 | 4-5(v) | 2-3 | 4-5 | 4 | 3-4 |  | 3-4 | 2.5 | 2 | 3 | 2-3 |  |  |  | 4.5 | 4 | 4.5 | 4 | 4 | 3-4 | 4 | 3-4 | 4 | 4 | 4-5 | 3-4 | 4 | 4.5 | 4 | 4.5 | 4-5 | 4 | 4-5 | 4-5 | 4 | 4-5 | 4-5 | 4 | 4-5 | 4-5 | 4 | 4-5 | 2 | 2 | 1-2 | 3-4Dk | 4 | 3-4 | 3-4 | 4-5 | 3-4 | 4-5 | 3-4 | 4-5 | 3-4 | 4.5 | 4.5 | 4.5 | 4.5 | 4.5 | 4 | 4-5 | 4-5 | 5 | 4-5 | 4 | 4-5(V) | 4-5 | 4-5 | 4-5 | 4-5 | 4-5 | 4-5 | 4-5 | 4-5 | 5(V) | 4-5 | 4-5 | 4-5 | 4.5 | 4 | 4.5 | 4-5 | 4 | 4-5
15008001 | JAKAZOL ORANGE CE | CE | SD 2/1 | 4% | 3Dl | 4Br |  | 4 | 4-5 | 4-5(v) | 3 | 4-5 | 4-5 | 4-5 |  | 3-4Dl | 4.5 | 4 | 4+ | 4-5 | 3-4 | 4-5 | 4-5 | 4.5 | 4.5 | 4.5 | 4 | 4 | 3-4Dl | 4-5 | 4 | 4 | 4-5 | 4-5 | 4-5 | 4-5 | 4.5 | 4.5 | 4.5 | 4-5 | 4-5 | 4-5 | 4-5 | 4-5 | 4-5 | 4-5 | 4-5 | 4-5 | 4-5 | 4-5 | 4-5 | 4 | 4+ | 4 | 3-4 | 4 | 4-5 | 4-5 | 4-5 | 3-4 | 4-5 | 3-4 | 4-5 | 3-4 | 4.5 | 4.5 | 4.5 | 4.5 | 4.5 | 4.5 | 4-5 | 4-5 | 4-5 | 4 | 4 | 4(V) | 4-5 | 4-5 | 4-5 | 4-5 | 4-5 | 4-5 | 4-5 | 4-5 | 4-5(V) | 4-5 | 4-5 | 4-5 | 4.5 | 4.5 | 4.5 | 4-5 | 4-5 | 4
15008001 | JAKAZOL ORANGE CE | CE | SD 1/1 | 2% | 3Dl | 4Br |  | 4 | 4-5 | 4-5(v) | 3 | 4-5 | 4-5 | 4-5 |  | 3-4Dl | 4.5 | 4 | 4+ | 4-5 | 3-4 |  |  | 4.5 | 4.5 | 4.5 | 4 | 4 | 3-4Dl | 4-5 | 4 | 4 | 4-5 | 4-5 | 4-5 | 4-5 | 4.5 | 4.5 | 4.5 | 4-5 | 4-5 | 4-5 | 4-5 | 4-5 | 4-5 | 4-5 | 4-5 | 4-5 | 4-5 | 4-5 | 4-5 | 4 | 4 | 4 | 3-4 | 4 | 4-5 | 4-5 | 4-5 | 3-4 | 4-5 | 3-4 | 4-5 | 3-4 | 4.5 | 4.5 | 4.5 | 4.5 | 4.5 | 4.5 | 4-5 | 4-5 | 4-5 | 4 | 4 | 4(V) | 4-5 | 4-5 | 4-5 | 4-5 | 4-5 | 4-5 | 4-5 | 4-5 | 4-5(V) | 4-5 | 4-5 | 4-5 | 4.5 | 4.5 | 4.5 | 4-5 | 4-5 | 4
15008001 | JAKAZOL ORANGE CE | CE | SD 1/2 | 1% | 3Dl | 4Br |  | 4 | 4-5 | 4-5(v) | 3 | 4-5 | 4-5 | 4-5 |  | 3-4Dl | 4 | 4 | 4+ | 4 | 3 |  |  | 4.5 | 4.5 | 4.5 | 4 | 4 | 3-4Dl | 4-5 | 4 | 4 | 4-5 | 4-5 | 4-5 | 4-5 | 4.5 | 4.5 | 4.5 | 4-5 | 4-5 | 4-5 | 4-5 | 4-5 | 4-5 | 4-5 | 4-5 | 4-5 | 4-5 | 4-5 | 4-5 | 3.5 | 4 | 4 | 3-4 | 4 | 4-5 | 4-5 | 4-5 | 3-4 | 4-5 | 3-4 | 4-5 | 3-4 | 4.5 | 4.5 | 4.5 | 4.5 | 4.5 | 4.5 | 4-5 | 4-5 | 4-5 | 4 | 4 | 4(V) | 4-5 | 4-5 | 4-5 | 4-5 | 4-5 | 4-5 | 4-5 | 4-5 | 4-5(V) | 4-5 | 4-5 | 4-5 | 4.5 | 4.5 | 4.5 | 4-5 | 4-5 | 4
15008001 | JAKAZOL ORANGE CE | CE | SD 1/3 | 0.6667% | 3Dl | 4Br |  | 4 | 4-5 | 4-5(v) | 3 | 4-5 | 4-5 | 4-5 |  | 3-4Dl | 4 | 4 | 4+ | 4 | 3 |  |  | 4.5 | 4.5 | 4.5 | 4 | 4 | 3-4Dl | 4-5 | 4 | 4 | 4-5 | 4-5 | 4-5 | 4-5 | 4.5 | 4.5 | 4.5 | 4-5 | 4-5 | 4-5 | 4-5 | 4-5 | 4-5 | 4-5 | 4-5 | 4-5 | 4-5 | 4-5 | 4-5 | 3.5 | 4 | 4 | 3-4 | 4 | 4-5 | 4-5 | 4-5 | 3-4 | 4-5 | 3-4 | 4-5 | 3-4 | 4.5 | 4.5 | 4.5 | 4.5 | 4.5 | 4.5 | 4-5 | 4-5 | 4-5 | 4 | 4 | 4(V) | 4-5 | 4-5 | 4-5 | 4-5 | 4-5 | 4-5 | 4-5 | 4-5 | 4-5(V) | 4-5 | 4-5 | 4-5 | 4.5 | 4.5 | 4.5 | 4-5 | 4-5 | 4
15008001 | JAKAZOL ORANGE CE | CE | SD 1/6 | 0.3333% | 3Dl | 4Br |  | 4 | 4-5 | 4-5(v) | 3 | 4-5 | 4-5 | 4-5 |  | 3-4Dl | 4 | 3.5 | 4 | 3-4 | 3 |  |  | 4.5 | 4.5 | 4.5 | 4 | 4 | 3-4Dl | 4-5 | 4 | 4 | 4-5 | 4-5 | 4-5 | 4-5 | 4.5 | 4.5 | 4.5 | 4-5 | 4-5 | 4-5 | 4-5 | 4-5 | 4-5 | 4-5 | 4-5 | 4-5 | 4-5 | 4-5 | 4-5 | 3 | 4 | 3-4 | 3-4 | 4 | 4-5 | 4-5 | 4-5 | 3-4 | 4-5 | 3-4 | 4-5 | 3-4 | 4.5 | 4.5 | 4.5 | 4.5 | 4.5 | 4.5 | 4-5 | 4-5 | 4-5 | 4 | 4 | 4(V) | 4-5 | 4-5 | 4-5 | 4-5 | 4-5 | 4-5 | 4-5 | 4-5 | 4-5(V) | 4-5 | 4-5 | 4-5 | 4.5 | 4.5 | 4.5 | 4-5 | 4-5 | 4
15008001 | JAKAZOL ORANGE CE | CE | SD 1/12 | 0.1667% | 3Dl | 4Br |  | 4 | 4-5 | 4-5(v) | 3 | 4-5 | 4-5 | 4-5 |  | 3-4Dl | 3.5 | 3 | 4 | 3 |  |  |  | 4.5 | 4.5 | 4.5 | 4 | 4 | 3-4Dl | 4-5 | 4 | 4 | 4-5 | 4-5 | 4-5 | 4-5 | 4.5 | 4.5 | 4.5 | 4-5 | 4-5 | 4-5 | 4-5 | 4-5 | 4-5 | 4-5 | 4-5 | 4-5 | 4-5 | 4-5 | 4-5 | 2.5 | 3-4 | 3 | 3-4 | 4 | 4-5 | 4-5 | 4-5 | 3-4 | 4-5 | 3-4 | 4-5 | 3-4 | 4.5 | 4.5 | 4.5 | 4.5 | 4.5 | 4.5 | 4-5 | 4-5 | 4-5 | 4 | 4 | 4(V) | 4-5 | 4-5 | 4-5 | 4-5 | 4-5 | 4-5 | 4-5 | 4-5 | 4-5(V) | 4-5 | 4-5 | 4-5 | 4.5 | 4.5 | 4.5 | 4-5 | 4-5 | 4
15010002 | JAKAZOL BLUE CE | CE | SD 1/1 | 2.8% | 4Y | 3-4Br |  | 4-5 | 4-5 | 4-5(v) | 2 | 3-4 | 3-4 | 3 |  | 3-4 | 3.5 | 3 | 4 | 3-4 | 3-4 | 4-5 | 4 | 4.5 | 4.5 | 4.5 | 4 | 3 | 3-4 | 4 | 3-4 | 4 | 4-5 | 4-5 | 4 | 4 | 4.5 | 4.5 | 4.5 | 4-5 | 4-5 | 4-5 | 4-5 | 4-5 | 4-5 | 4-5 | 4-5 | 4-5 | 4-5 | 4-5 | 4-5 | 3 | 3-4 | 3 | 3-4 | 4-5 | 3-4 | 3-4 | 4-5 | 3-4 | 4-5 | 3-4 | 4-5 | 3-4 | 4.5 | 4.5 | 4 | 4.5 | 4.5 | 4 | 4 | 4-5 | 4-5 | 4 | 3 | 4(V) | 4-5 | 4-5 | 4-5 | 4-5 | 4-5 | 4-5 | 4 | 3-4 | 4-5(V) | 4-5 | 4-5 | 4-5 | 4.5 | 4.5 | 4.5 | 4-5 | 4-5 | 4-5
15010002 | JAKAZOL BLUE CE | CE | SD 1/2 | 1.4% | 4Y | 3-4Br |  | 4-5 | 4-5 | 4-5(v) | 2 | 3-4 | 3-4 | 3 |  | 3-4 | 3 | 2.5 | 3-4 | 3 | 2-3 |  |  | 4.5 | 4.5 | 4.5 | 4 | 3 | 3-4 | 4 | 3-4 | 4 | 4-5 | 4-5 | 4 | 4 | 4.5 | 4.5 | 4.5 | 4-5 | 4-5 | 4-5 | 4-5 | 4-5 | 4-5 | 4-5 | 4-5 | 4-5 | 4-5 | 4-5 | 4-5 | 2.5 | 3 | 2-3 | 3-4 | 4-5 | 3-4 | 3-4 | 4-5 | 3-4 | 4-5 | 3-4 | 4-5 | 3-4 | 4.5 | 4.5 | 4 | 4.5 | 4.5 | 4 | 4 | 4-5 | 4-5 | 4 | 3 | 4(V) | 4-5 | 4-5 | 4-5 | 4-5 | 4-5 | 4-5 | 4 | 3-4 | 4-5(V) | 4-5 | 4-5 | 4-5 | 4.5 | 4.5 | 4.5 | 4-5 | 4-5 | 4-5
15010002 | JAKAZOL BLUE CE | CE | SD 1/3 | 0.9333% | 4Y | 3-4Br |  | 4-5 | 4-5 | 4-5(v) | 2 | 3-4 | 3-4 | 3 |  | 3-4 | 3 | 2.5 | 3-4 | 3 | 2-3 |  |  | 4.5 | 4.5 | 4.5 | 4 | 3 | 3-4 | 4 | 3-4 | 4 | 4-5 | 4-5 | 4 | 4 | 4.5 | 4.5 | 4.5 | 4-5 | 4-5 | 4-5 | 4-5 | 4-5 | 4-5 | 4-5 | 4-5 | 4-5 | 4-5 | 4-5 | 4-5 | 2.5 | 3 | 2-3 | 3-4 | 4-5 | 3-4 | 3-4 | 4-5 | 3-4 | 4-5 | 3-4 | 4-5 | 3-4 | 4.5 | 4.5 | 4 | 4.5 | 4.5 | 4 | 4 | 4-5 | 4-5 | 4 | 3 | 4(V) | 4-5 | 4-5 | 4-5 | 4-5 | 4-5 | 4-5 | 4 | 3-4 | 4-5(V) | 4-5 | 4-5 | 4-5 | 4.5 | 4.5 | 4.5 | 4-5 | 4-5 | 4-5
15010002 | JAKAZOL BLUE CE | CE | SD 1/6 | 0.4667% | 4Y | 3-4Br |  | 4-5 | 4-5 | 4-5(v) | 2 | 3-4 | 3-4 | 3 |  | 3-4 | 2.5 | 2 | 3 | 2-3 | 2 |  |  | 4.5 | 4.5 | 4.5 | 4 | 3 | 3-4 | 4 | 3-4 | 4 | 4-5 | 4-5 | 4 | 4 | 4.5 | 4.5 | 4.5 | 4-5 | 4-5 | 4-5 | 4-5 | 4-5 | 4-5 | 4-5 | 4-5 | 4-5 | 4-5 | 4-5 | 4-5 | 2 | 2-3 | 2 | 3-4 | 4-5 | 3-4 | 3-4 | 4-5 | 3-4 | 4-5 | 3-4 | 4-5 | 3-4 | 4.5 | 4.5 | 4 | 4.5 | 4.5 | 4 | 4 | 4-5 | 4-5 | 4 | 3-4 | 4(V) | 4-5 | 4-5 | 4-5 | 4-5 | 4-5 | 4-5 | 4 | 3-4 | 4-5(V) | 4-5 | 4-5 | 4-5 | 4.5 | 4.5 | 4.5 | 4-5 | 4-5 | 4-5
15010002 | JAKAZOL BLUE CE | CE | SD 1/12 | 0.2333% | 4Y | 3-4Br |  | 4-5 | 4-5 | 4-5(v) | 2 | 3-4 | 3-4 | 3 |  | 3-4 | 1.5 | 1.5 | 2-3 | 2 | 2 |  |  | 4.5 | 4.5 | 4.5 | 4 | 3 | 3-4 | 4 | 3-4 | 4 | 4-5 | 4-5 | 4 | 4 | 4.5 | 4.5 | 4.5 | 4-5 | 4-5 | 4-5 | 4-5 | 4-5 | 4-5 | 4-5 | 4-5 | 4-5 | 4-5 | 4-5 | 4-5 | 1.5 | 2 | 1-2 | 3-4 | 4-5 | 3-4 | 3-4 | 4-5 | 3-4 | 4-5 | 3-4 | 4-5 | 3-4 | 4.5 | 4.5 | 4 | 4.5 | 4.5 | 4 | 4 | 4-5 | 4-5 | 4 | 3-4 | 4(V) | 4-5 | 4-5 | 4-5 | 4-5 | 4-5 | 4-5 | 4 | 3-4 | 4-5(V) | 4-5 | 4-5 | 4-5 | 4.5 | 4.5 | 4.5 | 4-5 | 4-5 | 4-5

## update 26-11-2024
[5 empty] | Acid Spotting | Alkali Spotting | Bleach safe by Home Laundering | Bleaching Hydrogen Peroxide |  |  | Bleaching Hypochloride | BPO ( 10% Benzoyl Peroxide ) |  |  | Chlorine Bleach | Color Fastness to Chlorinated water | Color fastness to light |  |  |  | Color Fastness to weathering | Colorfastness to Burnt Gas Fumes |  | Colorfastness to Sea Water |  |  | Fastness to Chlorinated Water |  |  |  |  | Hot Pressing |  |  | Perborate Fastness | Perborate Wet Fade Light | Perspiration Fastness | [14 empty] | Perspiration Light Fastness |  |  | PMF |  | Repeated Domestic Washing |  | Rubbing Fastness | [5 empty] | Washing Fastness | [23 empty] | Water Fastness
Product Code | Product Name | Product Range | S/D | Depth | ISO 105 E05 | ISO 105 E06 | AATCC 135 | ISO 105 N02 |  |  | ISO 105 N01 |  |  |  | AATCC 150 | M & S C12A | AATCC 16.3 20 AFU | AATCC 16E 40 AFU | ISO 105 B02 (Grade 4) | ISO 105 B02 (Grade 6) | ISO 105 B04 (Grade 4) | AATCC 23 | ISO 105 GO2 | AATCC 106 |  |  | AATCC 162 | AATCC 188 35ppm | ISO 105 E03-20ppm | JIS L 0884-10 ppm | JIS L 0884-20 ppm | ISO X11 Dry / Effect Immediately | ISO X11 Dry / Effect after 4 Hrs | ISO X11 Wet | M&S C10 | M&S C9A | AATCC 15 |  |  | ISO 105 E04 - Acid |  |  | ISO 105 E04 - Alkaline |  |  | M&S C7 - Acid |  |  | M&S C7 - Alkaline |  |  | AATCC 125 | ISO 105 B07 (ACID)Grade 4 | ISO 105 B07 (ALKALINE)Grade 4 | ISO 105 X04 |  | ISO 105 C09 | M & S C10A | AATCC 8 - Dry | AATCC 8 - Wet | ISO 105 X12 - Dry | ISO 105 X12 - Wet | M&S C8 - Dry | M&S C8 - Wet | AATCC 61 2A, 49°C/120°F |  |  | AATCC 61 3A, 71°C |  |  | ISO 105-C10 C(3) - 60°C |  |  | ISO 105-C10 D(4) - 95°C |  |  | ISO 105-CO6-B25, 50°C/122°F |  |  | ISO 105-CO6/C25, 60°C |  |  | ISO 105-CO6/E25, 95°C |  |  | M&S C4A - 60°C |  |  | AATCC 107 |  |  | ISO 105-E01
[8 empty] | SC | CS | NS |  | SC | SC | SC | [9 empty] | SC | CS | NS | [5 empty] | SC | SC | CS |  |  | SC | CS | NS | SC |  | NS | SC | CS | NS | SC | CS | NS | SC | CS | NS |  |  |  | SC | CS | [8 empty] | SC | CS | NS | SC | CS | NS | SC | CS | NS | SC | CS | NS | SC | CS | NS | SC | CS | NS | SC | CS | NS | SC | CS | NS | SC | CS | NS | SC | CS | NS
46001001 | JAKAZOL DEEP SEA EF | EF | SD 2/1 | 3.4% | 3-4 | 3-4 R/BI |  | 4 | 4-5 | 4-5(V) | 3-4 DI | 4-5 | 4 | 3-4 |  | 3-4 | 3.5 | 3 | 4 | 3-4 | 3 | 4 | 3-4 | 4.5 | 4.5 | 4.5 | 3-4 | 4 | 3-4 | 4 | 4 | 4 | 4-5 | 4-5 | 4 | 4 | 4.5 | 4.5 | 4.5 | 4-5 | 4-5 | 4-5 | 4-5 | 4-5 | 4-5 | 4-5 | 4-5 | 4-5 | 4-5 | 4-5 | 4-5 | 2.5 | 3-4 | 3-4 | 3-4Dk | 4 | 4 | 4 | 4-5 | 3-4 | 4-5 | 3-4 | 4-5 | 3-4 | 4.5 | 4.5 | 4.5 | 4.5 | 4 | 4.5 | 4 | 4-5 | 4-5 | 4 | 4-5 | 4-5(V) | 4-5 | 4-5 | 4-5 | 4-5 | 4-5 | 4-5 | 4 | 4-5 | 4-5(V) | 4-5 | 4-5 | 4-5 | 4.5 | 4.5 | 4.5 | 4-5 | 4-5 | 4-5
46001001 | JAKAZOL DEEP SEA EF | EF |  | 3.3% | 3-4 | 3-4 R/BI |  | 4 | 4-5 | 4-5(V) | 3-4 DI | 4-5 | 4 | 3-4 |  | 3-4 | 3.5 | 3 | 4 | 3-4 | 3 | 4 | 3-4 | 4.5 | 4.5 | 4.5 | 3-4 | 4 | 3-4 | 4 | 4 | 4 | 4-5 | 4-5 | 4 | 4 | 4.5 | 4.5 | 4.5 | 4-5 | 4-5 | 4-5 | 4-5 | 4-5 | 4-5 | 4-5 | 4-5 | 4-5 | 4-5 | 4-5 | 4-5 | 2.5 | 3-4 | 3-4 | 3-4Dk | 4 | 4 | 4 | 4-5 | 3-4 | 4-5 | 3-4 | 4-5 | 3-4 | 4.5 | 4.5 | 4.5 | 4.5 | 4 | 4.5 | 4 | 4-5 | 4-5 | 4 | 4-5 | 4-5(V) | 4-5 | 4-5 | 4-5 | 4-5 | 4-5 | 4-5 | 4 | 4-5 | 4-5(V) | 4-5 | 4-5 | 4-5 | 4.5 | 4.5 | 4.5 | 4-5 | 4-5 | 4-5
46001001 | JAKAZOL DEEP SEA EF | EF |  | 3.2% | 3-4 | 3-4 R/BI |  | 4 | 4-5 | 4-5(V) | 3-4 DI | 4-5 | 4 | 3-4 |  | 3-4 | 3.5 | 3 | 4 | 3-4 | 3 | 4 | 3-4 | 4.5 | 4.5 | 4.5 | 3-4 | 4 | 3-4 | 4 | 4 | 4 | 4-5 | 4-5 | 4 | 4 | 4.5 | 4.5 | 4.5 | 4-5 | 4-5 | 4-5 | 4-5 | 4-5 | 4-5 | 4-5 | 4-5 | 4-5 | 4-5 | 4-5 | 4-5 | 2.5 | 3-4 | 3-4 | 3-4Dk | 4 | 4 | 4 | 4-5 | 3-4 | 4-5 | 3-4 | 4-5 | 3-4 | 4.5 | 4.5 | 4.5 | 4.5 | 4 | 4.5 | 4 | 4-5 | 4-5 | 4 | 4-5 | 4-5(V) | 4-5 | 4-5 | 4-5 | 4-5 | 4-5 | 4-5 | 4 | 4-5 | 4-5(V) | 4-5 | 4-5 | 4-5 | 4.5 | 4.5 | 4.5 | 4-5 | 4-5 | 4-5
46001001 | JAKAZOL DEEP SEA EF | EF |  | 3.1% | 3-4 | 3-4 R/BI |  | 4 | 4-5 | 4-5(V) | 3-4 DI | 4-5 | 4 | 3-4 |  | 3-4 | 3.5 | 3 | 4 | 3-4 | 3 | 4 | 3-4 | 4.5 | 4.5 | 4.5 | 3-4 | 4 | 3-4 | 4 | 4 | 4 | 4-5 | 4-5 | 4 | 4 | 4.5 | 4.5 | 4.5 | 4-5 | 4-5 | 4-5 | 4-5 | 4-5 | 4-5 | 4-5 | 4-5 | 4-5 | 4-5 | 4-5 | 4-5 | 2.5 | 3-4 | 3-4 | 3-4Dk | 4 | 4 | 4 | 4-5 | 3-4 | 4-5 | 3-4 | 4-5 | 3-4 | 4.5 | 4.5 | 4.5 | 4.5 | 4 | 4.5 | 4 | 4-5 | 4-5 | 4 | 4-5 | 4-5(V) | 4-5 | 4-5 | 4-5 | 4-5 | 4-5 | 4-5 | 4 | 4-5 | 4-5(V) | 4-5 | 4-5 | 4-5 | 4.5 | 4.5 | 4.5 | 4-5 | 4-5 | 4-5
46001001 | JAKAZOL DEEP SEA EF | EF |  | 3% | 3-4 | 3-4 R/BI |  | 4 | 4-5 | 4-5(V) | 3-4 DI | 4-5 | 4 | 3-4 |  | 3-4 | 3.5 | 3 | 4 | 3-4 | 3 | 4 | 3-4 | 4.5 | 4.5 | 4.5 | 3-4 | 4 | 3-4 | 4 | 4 | 4 | 4-5 | 4-5 | 4 | 4 | 4.5 | 4.5 | 4.5 | 4-5 | 4-5 | 4-5 | 4-5 | 4-5 | 4-5 | 4-5 | 4-5 | 4-5 | 4-5 | 4-5 | 4-5 | 2.5 | 3-4 | 3-4 | 3-4Dk | 4 | 4 | 4 | 4-5 | 3-4 | 4-5 | 3-4 | 4-5 | 3-4 | 4.5 | 4.5 | 4.5 | 4.5 | 4 | 4.5 | 4 | 4-5 | 4-5 | 4 | 4-5 | 4-5(V) | 4-5 | 4-5 | 4-5 | 4-5 | 4-5 | 4-5 | 4 | 4-5 | 4-5(V) | 4-5 | 4-5 | 4-5 | 4.5 | 4.5 | 4.5 | 4-5 | 4-5 | 4-5
46001001 | JAKAZOL DEEP SEA EF | EF |  | 2.9% | 3-4 | 3-4 R/BI |  | 4 | 4-5 | 4-5(V) | 3-4 DI | 4-5 | 4 | 3-4 |  | 3-4 | 3.5 | 3 | 4 | 3-4 | 3 | 4 | 3-4 | 4.5 | 4.5 | 4.5 | 3-4 | 4 | 3-4 | 4 | 4 | 4 | 4-5 | 4-5 | 4 | 4 | 4.5 | 4.5 | 4.5 | 4-5 | 4-5 | 4-5 | 4-5 | 4-5 | 4-5 | 4-5 | 4-5 | 4-5 | 4-5 | 4-5 | 4-5 | 2.5 | 3-4 | 3-4 | 3-4Dk | 4 | 4 | 4 | 4-5 | 3-4 | 4-5 | 3-4 | 4-5 | 3-4 | 4.5 | 4.5 | 4.5 | 4.5 | 4 | 4.5 | 4 | 4-5 | 4-5 | 4 | 4-5 | 4-5(V) | 4-5 | 4-5 | 4-5 | 4-5 | 4-5 | 4-5 | 4 | 4-5 | 4-5(V) | 4-5 | 4-5 | 4-5 | 4.5 | 4.5 | 4.5 | 4-5 | 4-5 | 4-5
46001001 | JAKAZOL DEEP SEA EF | EF |  | 2.8% | 3-4 | 3-4 R/BI |  | 4 | 4-5 | 4-5(V) | 3-4 DI | 4-5 | 4 | 3-4 |  | 3-4 | 3.5 | 3 | 4 | 3-4 | 3 | 4 | 3-4 | 4.5 | 4.5 | 4.5 | 3-4 | 4 | 3-4 | 4 | 4 | 4 | 4-5 | 4-5 | 4 | 4 | 4.5 | 4.5 | 4.5 | 4-5 | 4-5 | 4-5 | 4-5 | 4-5 | 4-5 | 4-5 | 4-5 | 4-5 | 4-5 | 4-5 | 4-5 | 2.5 | 3-4 | 3-4 | 3-4Dk | 4 | 4 | 4 | 4-5 | 3-4 | 4-5 | 3-4 | 4-5 | 3-4 | 4.5 | 4.5 | 4.5 | 4.5 | 4 | 4.5 | 4 | 4-5 | 4-5 | 4 | 4-5 | 4-5(V) | 4-5 | 4-5 | 4-5 | 4-5 | 4-5 | 4-5 | 4 | 4-5 | 4-5(V) | 4-5 | 4-5 | 4-5 | 4.5 | 4.5 | 4.5 | 4-5 | 4-5 | 4-5
46001001 | JAKAZOL DEEP SEA EF | EF |  | 2.7% | 3-4 | 3-4 R/BI |  | 4 | 4-5 | 4-5(V) | 3-4 DI | 4-5 | 4 | 3-4 |  | 3-4 | 3.5 | 3 | 4 | 3-4 | 3 | 4 | 3-4 | 4.5 | 4.5 | 4.5 | 3-4 | 4 | 3-4 | 4 | 4 | 4 | 4-5 | 4-5 | 4 | 4 | 4.5 | 4.5 | 4.5 | 4-5 | 4-5 | 4-5 | 4-5 | 4-5 | 4-5 | 4-5 | 4-5 | 4-5 | 4-5 | 4-5 | 4-5 | 2.5 | 3-4 | 3-4 | 3-4Dk | 4 | 4 | 4 | 4-5 | 3-4 | 4-5 | 3-4 | 4-5 | 3-4 | 4.5 | 4.5 | 4.5 | 4.5 | 4 | 4.5 | 4 | 4-5 | 4-5 | 4 | 4-5 | 4-5(V) | 4-5 | 4-5 | 4-5 | 4-5 | 4-5 | 4-5 | 4 | 4-5 | 4-5(V) | 4-5 | 4-5 | 4-5 | 4.5 | 4.5 | 4.5 | 4-5 | 4-5 | 4-5
46001001 | JAKAZOL DEEP SEA EF | EF |  | 2.6% | 3-4 | 3-4 R/BI |  | 4 | 4-5 | 4-5(V) | 3-4 DI | 4-5 | 4 | 3-4 |  | 3-4 | 3.5 | 3 | 4 | 3-4 | 3 | 4 | 3-4 | 4.5 | 4.5 | 4.5 | 3-4 | 4 | 3-4 | 4 | 4 | 4 | 4-5 | 4-5 | 4 | 4 | 4.5 | 4.5 | 4.5 | 4-5 | 4-5 | 4-5 | 4-5 | 4-5 | 4-5 | 4-5 | 4-5 | 4-5 | 4-5 | 4-5 | 4-5 | 2.5 | 3-4 | 3-4 | 3-4Dk | 4 | 4 | 4 | 4-5 | 3-4 | 4-5 | 3-4 | 4-5 | 3-4 | 4.5 | 4.5 | 4.5 | 4.5 | 4 | 4.5 | 4 | 4-5 | 4-5 | 4 | 4-5 | 4-5(V) | 4-5 | 4-5 | 4-5 | 4-5 | 4-5 | 4-5 | 4 | 4-5 | 4-5(V) | 4-5 | 4-5 | 4-5 | 4.5 | 4.5 | 4.5 | 4-5 | 4-5 | 4-5
46001001 | JAKAZOL DEEP SEA EF | EF |  | 2.5% | 3-4 | 3-4 R/BI |  | 4 | 4-5 | 4-5(V) | 3-4 DI | 4-5 | 4 | 3-4 |  | 3-4 | 3.5 | 3 | 4 | 3-4 | 3 | 4 | 3-4 | 4.5 | 4.5 | 4.5 | 3-4 | 4 | 3-4 | 4 | 4 | 4 | 4-5 | 4-5 | 4 | 4 | 4.5 | 4.5 | 4.5 | 4-5 | 4-5 | 4-5 | 4-5 | 4-5 | 4-5 | 4-5 | 4-5 | 4-5 | 4-5 | 4-5 | 4-5 | 2.5 | 3-4 | 3-4 | 3-4Dk | 4 | 4 | 4 | 4-5 | 3-4 | 4-5 | 3-4 | 4-5 | 3-4 | 4.5 | 4.5 | 4.5 | 4.5 | 4 | 4.5 | 4 | 4-5 | 4-5 | 4 | 4-5 | 4-5(V) | 4-5 | 4-5 | 4-5 | 4-5 | 4-5 | 4-5 | 4 | 4-5 | 4-5(V) | 4-5 | 4-5 | 4-5 | 4.5 | 4.5 | 4.5 | 4-5 | 4-5 | 4-5
46001001 | JAKAZOL DEEP SEA EF | EF |  | 2.4% | 3-4 | 3-4 R/BI |  | 4 | 4-5 | 4-5(V) | 3-4 DI | 4-5 | 4 | 3-4 |  | 3-4 | 3.5 | 3 | 4 | 3-4 | 3 | 4 | 3-4 | 4.5 | 4.5 | 4.5 | 3-4 | 4 | 3-4 | 4 | 4 | 4 | 4-5 | 4-5 | 4 | 4 | 4.5 | 4.5 | 4.5 | 4-5 | 4-5 | 4-5 | 4-5 | 4-5 | 4-5 | 4-5 | 4-5 | 4-5 | 4-5 | 4-5 | 4-5 | 2.5 | 3-4 | 3-4 | 3-4Dk | 4 | 4 | 4 | 4-5 | 3-4 | 4-5 | 3-4 | 4-5 | 3-4 | 4.5 | 4.5 | 4.5 | 4.5 | 4 | 4.5 | 4 | 4-5 | 4-5 | 4 | 4-5 | 4-5(V) | 4-5 | 4-5 | 4-5 | 4-5 | 4-5 | 4-5 | 4 | 4-5 | 4-5(V) | 4-5 | 4-5 | 4-5 | 4.5 | 4.5 | 4.5 | 4-5 | 4-5 | 4-5
46001001 | JAKAZOL DEEP SEA EF | EF |  | 2.3% | 3-4 | 3-4 R/BI |  | 4 | 4-5 | 4-5(V) | 3-4 DI | 4-5 | 4 | 3-4 |  | 3-4 | 3.5 | 3 | 4 | 3-4 | 3 | 4 | 3-4 | 4.5 | 4.5 | 4.5 | 3-4 | 4 | 3-4 | 4 | 4 | 4 | 4-5 | 4-5 | 4 | 4 | 4.5 | 4.5 | 4.5 | 4-5 | 4-5 | 4-5 | 4-5 | 4-5 | 4-5 | 4-5 | 4-5 | 4-5 | 4-5 | 4-5 | 4-5 | 2.5 | 3-4 | 3-4 | 3-4Dk | 4 | 4 | 4 | 4-5 | 3-4 | 4-5 | 3-4 | 4-5 | 3-4 | 4.5 | 4.5 | 4.5 | 4.5 | 4 | 4.5 | 4 | 4-5 | 4-5 | 4 | 4-5 | 4-5(V) | 4-5 | 4-5 | 4-5 | 4-5 | 4-5 | 4-5 | 4 | 4-5 | 4-5(V) | 4-5 | 4-5 | 4-5 | 4.5 | 4.5 | 4.5 | 4-5 | 4-5 | 4-5
46001001 | JAKAZOL DEEP SEA EF | EF |  | 2.2% | 3-4 | 3-4 R/BI |  | 4 | 4-5 | 4-5(V) | 3-4 DI | 4-5 | 4 | 3-4 |  | 3-4 | 3.5 | 3 | 4 | 3-4 | 3 | 4 | 3-4 | 4.5 | 4.5 | 4.5 | 3-4 | 4 | 3-4 | 4 | 4 | 4 | 4-5 | 4-5 | 4 | 4 | 4.5 | 4.5 | 4.5 | 4-5 | 4-5 | 4-5 | 4-5 | 4-5 | 4-5 | 4-5 | 4-5 | 4-5 | 4-5 | 4-5 | 4-5 | 2.5 | 3-4 | 3-4 | 3-4Dk | 4 | 4 | 4 | 4-5 | 3-4 | 4-5 | 3-4 | 4-5 | 3-4 | 4.5 | 4.5 | 4.5 | 4.5 | 4 | 4.5 | 4 | 4-5 | 4-5 | 4 | 4-5 | 4-5(V) | 4-5 | 4-5 | 4-5 | 4-5 | 4-5 | 4-5 | 4 | 4-5 | 4-5(V) | 4-5 | 4-5 | 4-5 | 4.5 | 4.5 | 4.5 | 4-5 | 4-5 | 4-5
46001001 | JAKAZOL DEEP SEA EF | EF |  | 2.1% | 3-4 | 3-4 R/BI |  | 4 | 4-5 | 4-5(V) | 3-4 DI | 4-5 | 4 | 3-4 |  | 3-4 | 3.5 | 3 | 4 | 3-4 | 3 | 4 | 3-4 | 4.5 | 4.5 | 4.5 | 3-4 | 4 | 3-4 | 4 | 4 | 4 | 4-5 | 4-5 | 4 | 4 | 4.5 | 4.5 | 4.5 | 4-5 | 4-5 | 4-5 | 4-5 | 4-5 | 4-5 | 4-5 | 4-5 | 4-5 | 4-5 | 4-5 | 4-5 | 2.5 | 3-4 | 3-4 | 3-4Dk | 4 | 4 | 4 | 4-5 | 3-4 | 4-5 | 3-4 | 4-5 | 3-4 | 4.5 | 4.5 | 4.5 | 4.5 | 4 | 4.5 | 4 | 4-5 | 4-5 | 4 | 4-5 | 4-5(V) | 4-5 | 4-5 | 4-5 | 4-5 | 4-5 | 4-5 | 4 | 4-5 | 4-5(V) | 4-5 | 4-5 | 4-5 | 4.5 | 4.5 | 4.5 | 4-5 | 4-5 | 4-5
46001001 | JAKAZOL DEEP SEA EF | EF |  | 2% | 3-4 | 3-4 R/BI |  | 4 | 4-5 | 4-5(V) | 3-4 DI | 4-5 | 4 | 3-4 |  | 3-4 | 3.5 | 3 | 4 | 3-4 | 3 | 4 | 3-4 | 4.5 | 4.5 | 4.5 | 3-4 | 4 | 3-4 | 4 | 4 | 4 | 4-5 | 4-5 | 4 | 4 | 4.5 | 4.5 | 4.5 | 4-5 | 4-5 | 4-5 | 4-5 | 4-5 | 4-5 | 4-5 | 4-5 | 4-5 | 4-5 | 4-5 | 4-5 | 2.5 | 3-4 | 3-4 | 3-4Dk | 4 | 4 | 4 | 4-5 | 3-4 | 4-5 | 3-4 | 4-5 | 3-4 | 4.5 | 4.5 | 4.5 | 4.5 | 4 | 4.5 | 4 | 4-5 | 4-5 | 4 | 4-5 | 4-5(V) | 4-5 | 4-5 | 4-5 | 4-5 | 4-5 | 4-5 | 4 | 4-5 | 4-5(V) | 4-5 | 4-5 | 4-5 | 4.5 | 4.5 | 4.5 | 4-5 | 4-5 | 4-5
46001001 | JAKAZOL DEEP SEA EF | EF |  | 1.9% | 3-4 | 3-4 R/BI |  | 4 | 4-5 | 4-5(V) | 3-4 DI | 4-5 | 4 | 3-4 |  | 3-4 | 3.5 | 3 | 4 | 3-4 | 3 | 4 | 3-4 | 4.5 | 4.5 | 4.5 | 3-4 | 4 | 3-4 | 4 | 4 | 4 | 4-5 | 4-5 | 4 | 4 | 4.5 | 4.5 | 4.5 | 4-5 | 4-5 | 4-5 | 4-5 | 4-5 | 4-5 | 4-5 | 4-5 | 4-5 | 4-5 | 4-5 | 4-5 | 2.5 | 3-4 | 3-4 | 3-4Dk | 4 | 4 | 4 | 4-5 | 3-4 | 4-5 | 3-4 | 4-5 | 3-4 | 4.5 | 4.5 | 4.5 | 4.5 | 4 | 4.5 | 4 | 4-5 | 4-5 | 4 | 4-5 | 4-5(V) | 4-5 | 4-5 | 4-5 | 4-5 | 4-5 | 4-5 | 4 | 4-5 | 4-5(V) | 4-5 | 4-5 | 4-5 | 4.5 | 4.5 | 4.5 | 4-5 | 4-5 | 4-5
46001001 | JAKAZOL DEEP SEA EF | EF |  | 1.8% | 3-4 | 3-4 R/BI |  | 4 | 4-5 | 4-5(V) | 3-4 DI | 4-5 | 4 | 3-4 |  | 3-4 | 3.5 | 3 | 4 | 3-4 | 3 | 4 | 3-4 | 4.5 | 4.5 | 4.5 | 3-4 | 4 | 3-4 | 4 | 4 | 4 | 4-5 | 4-5 | 4 | 4 | 4.5 | 4.5 | 4.5 | 4-5 | 4-5 | 4-5 | 4-5 | 4-5 | 4-5 | 4-5 | 4-5 | 4-5 | 4-5 | 4-5 | 4-5 | 2.5 | 3-4 | 3-4 | 3-4Dk | 4 | 4 | 4 | 4-5 | 3-4 | 4-5 | 3-4 | 4-5 | 3-4 | 4.5 | 4.5 | 4.5 | 4.5 | 4 | 4.5 | 4 | 4-5 | 4-5 | 4 | 4-5 | 4-5(V) | 4-5 | 4-5 | 4-5 | 4-5 | 4-5 | 4-5 | 4 | 4-5 | 4-5(V) | 4-5 | 4-5 | 4-5 | 4.5 | 4.5 | 4.5 | 4-5 | 4-5 | 4-5
46001001 | JAKAZOL DEEP SEA EF | EF | SD 1/1 | 1.7% | 3-4 | 3-4 R/BI |  | 4 | 4-5 | 4-5(V) | 3-4 DI | 4-5 | 4 | 3-4 |  | 3-4 | 3 | 2.5 | 4 | 3-4 | 3 |  |  | 4.5 | 4.5 | 4.5 | 3-4 | 4 | 3-4 | 4 | 4 | 4 | 4-5 | 4-5 | 4 | 4 | 4.5 | 4.5 | 4.5 | 4-5 | 4-5 | 4-5 | 4-5 | 4-5 | 4-5 | 4-5 | 4-5 | 4-5 | 4-5 | 4-5 | 4-5 | 2.5 | 3-4 | 3 | 3-4Dk | 4 | 4 | 4 | 4-5 | 3-4 | 4-5 | 3-4 | 4-5 | 3-4 | 4.5 | 4.5 | 4.5 | 4.5 | 4 | 4.5 | 4 | 4-5 | 4-5 | 4 | 4-5 | 4-5(V) | 4-5 | 4-5 | 4-5 | 4-5 | 4-5 | 4-5 | 4 | 4-5 | 4-5(V) | 4-5 | 4-5 | 4-5 | 4.5 | 4.5 | 4.5 | 4-5 | 4-5 | 4-5
46001001 | JAKAZOL DEEP SEA EF | EF |  | 1.6% | 3-4 | 3-4 R/BI |  | 4 | 4-5 | 4-5(V) | 3-4 DI | 4-5 | 4 | 3-4 |  | 3-4 | 3 | 2.5 | 4 | 3-4 | 3 |  |  | 4.5 | 4.5 | 4.5 | 3-4 | 4 | 3-4 | 4 | 4 | 4 | 4-5 | 4-5 | 4 | 4 | 4.5 | 4.5 | 4.5 | 4-5 | 4-5 | 4-5 | 4-5 | 4-5 | 4-5 | 4-5 | 4-5 | 4-5 | 4-5 | 4-5 | 4-5 | 2.5 | 3-4 | 3 | 3-4Dk | 4 | 4 | 4 | 4-5 | 3-4 | 4-5 | 3-4 | 4-5 | 3-4 | 4.5 | 4.5 | 4.5 | 4.5 | 4 | 4.5 | 4 | 4-5 | 4-5 | 4 | 4-5 | 4-5(V) | 4-5 | 4-5 | 4-5 | 4-5 | 4-5 | 4-5 | 4 | 4-5 | 4-5(V) | 4-5 | 4-5 | 4-5 | 4.5 | 4.5 | 4.5 | 4-5 | 4-5 | 4-5
46001001 | JAKAZOL DEEP SEA EF | EF |  | 1.5% | 3-4 | 3-4 R/BI |  | 4 | 4-5 | 4-5(V) | 3-4 DI | 4-5 | 4 | 3-4 |  | 3-4 | 3 | 2.5 | 4 | 3-4 | 3 |  |  | 4.5 | 4.5 | 4.5 | 3-4 | 4 | 3-4 | 4 | 4 | 4 | 4-5 | 4-5 | 4 | 4 | 4.5 | 4.5 | 4.5 | 4-5 | 4-5 | 4-5 | 4-5 | 4-5 | 4-5 | 4-5 | 4-5 | 4-5 | 4-5 | 4-5 | 4-5 | 2.5 | 3-4 | 3 | 3-4Dk | 4 | 4 | 4 | 4-5 | 3-4 | 4-5 | 3-4 | 4-5 | 3-4 | 4.5 | 4.5 | 4.5 | 4.5 | 4 | 4.5 | 4 | 4-5 | 4-5 | 4 | 4-5 | 4-5(V) | 4-5 | 4-5 | 4-5 | 4-5 | 4-5 | 4-5 | 4 | 4-5 | 4-5(V) | 4-5 | 4-5 | 4-5 | 4.5 | 4.5 | 4.5 | 4-5 | 4-5 | 4-5
46001001 | JAKAZOL DEEP SEA EF | EF |  | 1.4% | 3-4 | 3-4 R/BI |  | 4 | 4-5 | 4-5(V) | 3-4 DI | 4-5 | 4 | 3-4 |  | 3-4 | 3 | 2.5 | 4 | 3-4 | 3 |  |  | 4.5 | 4.5 | 4.5 | 3-4 | 4 | 3-4 | 4 | 4 | 4 | 4-5 | 4-5 | 4 | 4 | 4.5 | 4.5 | 4.5 | 4-5 | 4-5 | 4-5 | 4-5 | 4-5 | 4-5 | 4-5 | 4-5 | 4-5 | 4-5 | 4-5 | 4-5 | 2.5 | 3-4 | 3 | 3-4Dk | 4 | 4 | 4 | 4-5 | 3-4 | 4-5 | 3-4 | 4-5 | 3-4 | 4.5 | 4.5 | 4.5 | 4.5 | 4 | 4.5 | 4 | 4-5 | 4-5 | 4 | 4-5 | 4-5(V) | 4-5 | 4-5 | 4-5 | 4-5 | 4-5 | 4-5 | 4 | 4-5 | 4-5(V) | 4-5 | 4-5 | 4-5 | 4.5 | 4.5 | 4.5 | 4-5 | 4-5 | 4-5
46001001 | JAKAZOL DEEP SEA EF | EF |  | 1.3% | 3-4 | 3-4 R/BI |  | 4 | 4-5 | 4-5(V) | 3-4 DI | 4-5 | 4 | 3-4 |  | 3-4 | 3 | 2.5 | 4 | 3-4 | 3 |  |  | 4.5 | 4.5 | 4.5 | 3-4 | 4 | 3-4 | 4 | 4 | 4 | 4-5 | 4-5 | 4 | 4 | 4.5 | 4.5 | 4.5 | 4-5 | 4-5 | 4-5 | 4-5 | 4-5 | 4-5 | 4-5 | 4-5 | 4-5 | 4-5 | 4-5 | 4-5 | 2.5 | 3-4 | 3 | 3-4Dk | 4 | 4 | 4 | 4-5 | 3-4 | 4-5 | 3-4 | 4-5 | 3-4 | 4.5 | 4.5 | 4.5 | 4.5 | 4 | 4.5 | 4 | 4-5 | 4-5 | 4 | 4-5 | 4-5(V) | 4-5 | 4-5 | 4-5 | 4-5 | 4-5 | 4-5 | 4 | 4-5 | 4-5(V) | 4-5 | 4-5 | 4-5 | 4.5 | 4.5 | 4.5 | 4-5 | 4-5 | 4-5
46001001 | JAKAZOL DEEP SEA EF | EF |  | 1.2% | 3-4 | 3-4 R/BI |  | 4 | 4-5 | 4-5(V) | 3-4 DI | 4-5 | 4 | 3-4 |  | 3-4 | 3 | 2.5 | 4 | 3-4 | 3 |  |  | 4.5 | 4.5 | 4.5 | 3-4 | 4 | 3-4 | 4 | 4 | 4 | 4-5 | 4-5 | 4 | 4 | 4.5 | 4.5 | 4.5 | 4-5 | 4-5 | 4-5 | 4-5 | 4-5 | 4-5 | 4-5 | 4-5 | 4-5 | 4-5 | 4-5 | 4-5 | 2.5 | 3-4 | 3 | 3-4Dk | 4 | 4 | 4 | 4-5 | 3-4 | 4-5 | 3-4 | 4-5 | 3-4 | 4.5 | 4.5 | 4.5 | 4.5 | 4 | 4.5 | 4 | 4-5 | 4-5 | 4 | 4-5 | 4-5(V) | 4-5 | 4-5 | 4-5 | 4-5 | 4-5 | 4-5 | 4 | 4-5 | 4-5(V) | 4-5 | 4-5 | 4-5 | 4.5 | 4.5 | 4.5 | 4-5 | 4-5 | 4-5
46001001 | JAKAZOL DEEP SEA EF | EF |  | 1.1% | 3-4 | 3-4 R/BI |  | 4 | 4-5 | 4-5(V) | 3-4 DI | 4-5 | 4 | 3-4 |  | 3-4 | 3 | 2.5 | 4 | 3-4 | 3 |  |  | 4.5 | 4.5 | 4.5 | 3-4 | 4 | 3-4 | 4 | 4 | 4 | 4-5 | 4-5 | 4 | 4 | 4.5 | 4.5 | 4.5 | 4-5 | 4-5 | 4-5 | 4-5 | 4-5 | 4-5 | 4-5 | 4-5 | 4-5 | 4-5 | 4-5 | 4-5 | 2.5 | 3-4 | 3 | 3-4Dk | 4 | 4 | 4 | 4-5 | 3-4 | 4-5 | 3-4 | 4-5 | 3-4 | 4.5 | 4.5 | 4.5 | 4.5 | 4 | 4.5 | 4 | 4-5 | 4-5 | 4 | 4-5 | 4-5(V) | 4-5 | 4-5 | 4-5 | 4-5 | 4-5 | 4-5 | 4 | 4-5 | 4-5(V) | 4-5 | 4-5 | 4-5 | 4.5 | 4.5 | 4.5 | 4-5 | 4-5 | 4-5
46001001 | JAKAZOL DEEP SEA EF | EF |  | 1% | 3-4 | 3-4 R/BI |  | 4 | 4-5 | 4-5(V) | 3-4 DI | 4-5 | 4 | 3-4 |  | 3-4 | 3 | 2.5 | 4 | 3-4 | 3 |  |  | 4.5 | 4.5 | 4.5 | 3-4 | 4 | 3-4 | 4 | 4 | 4 | 4-5 | 4-5 | 4 | 4 | 4.5 | 4.5 | 4.5 | 4-5 | 4-5 | 4-5 | 4-5 | 4-5 | 4-5 | 4-5 | 4-5 | 4-5 | 4-5 | 4-5 | 4-5 | 2.5 | 3-4 | 3 | 3-4Dk | 4 | 4 | 4 | 4-5 | 3-4 | 4-5 | 3-4 | 4-5 | 3-4 | 4.5 | 4.5 | 4.5 | 4.5 | 4 | 4.5 | 4 | 4-5 | 4-5 | 4 | 4-5 | 4-5(V) | 4-5 | 4-5 | 4-5 | 4-5 | 4-5 | 4-5 | 4 | 4-5 | 4-5(V) | 4-5 | 4-5 | 4-5 | 4.5 | 4.5 | 4.5 | 4-5 | 4-5 | 4-5
46001001 | JAKAZOL DEEP SEA EF | EF | SD 1/2 | 0.9% | 3-4 | 3-4 R/BI |  | 4 | 4-5 | 4-5(V) | 3-4 DI | 4-5 | 4 | 3-4 |  | 3-4 | 2.5 | 2 | 3-4 | 3 | 3 |  |  | 4.5 | 4.5 | 4.5 | 3-4 | 4 | 3-4 | 4 | 4 | 4 | 4-5 | 4-5 | 4 | 4 | 4.5 | 4.5 | 4.5 | 4-5 | 4-5 | 4-5 | 4-5 | 4-5 | 4-5 | 4-5 | 4-5 | 4-5 | 4-5 | 4-5 | 4-5 | 2 | 3 | 2-3 | 3-4Dk | 4 | 4 | 4 | 4-5 | 3-4 | 4-5 | 3-4 | 4-5 | 3-4 | 4.5 | 4.5 | 4.5 | 4.5 | 4 | 4.5 | 4 | 4-5 | 4-5 | 4 | 4-5 | 4-5(V) | 4-5 | 4-5 | 4-5 | 4-5 | 4-5 | 4-5 | 4 | 4-5 | 4-5(V) | 4-5 | 4-5 | 4-5 | 4.5 | 4.5 | 4.5 | 4-5 | 4-5 | 4-5
46001001 | JAKAZOL DEEP SEA EF | EF |  | 0.8% | 3-4 | 3-4 R/BI |  | 4 | 4-5 | 4-5(V) | 3-4 DI | 4-5 | 4 | 3-4 |  | 3-4 | 2.5 | 2 | 3-4 | 3 | 3 |  |  | 4.5 | 4.5 | 4.5 | 3-4 | 4 | 3-4 | 4 | 4 | 4 | 4-5 | 4-5 | 4 | 4 | 4.5 | 4.5 | 4.5 | 4-5 | 4-5 | 4-5 | 4-5 | 4-5 | 4-5 | 4-5 | 4-5 | 4-5 | 4-5 | 4-5 | 4-5 | 2 | 3 | 2-3 | 3-4Dk | 4 | 4 | 4 | 4-5 | 3-4 | 4-5 | 3-4 | 4-5 | 3-4 | 4.5 | 4.5 | 4.5 | 4.5 | 4 | 4.5 | 4 | 4-5 | 4-5 | 4 | 4-5 | 4-5(V) | 4-5 | 4-5 | 4-5 | 4-5 | 4-5 | 4-5 | 4 | 4-5 | 4-5(V) | 4-5 | 4-5 | 4-5 | 4.5 | 4.5 | 4.5 | 4-5 | 4-5 | 4-5
46001001 | JAKAZOL DEEP SEA EF | EF |  | 0.7% | 3-4 | 3-4 R/BI |  | 4 | 4-5 | 4-5(V) | 3-4 DI | 4-5 | 4 | 3-4 |  | 3-4 | 2.5 | 2 | 3-4 | 3 | 3 |  |  | 4.5 | 4.5 | 4.5 | 3-4 | 4 | 3-4 | 4 | 4 | 4 | 4-5 | 4-5 | 4 | 4 | 4.5 | 4.5 | 4.5 | 4-5 | 4-5 | 4-5 | 4-5 | 4-5 | 4-5 | 4-5 | 4-5 | 4-5 | 4-5 | 4-5 | 4-5 | 2 | 3 | 2-3 | 3-4Dk | 4 | 4 | 4 | 4-5 | 3-4 | 4-5 | 3-4 | 4-5 | 3-4 | 4.5 | 4.5 | 4.5 | 4.5 | 4 | 4.5 | 4 | 4-5 | 4-5 | 4 | 4-5 | 4-5(V) | 4-5 | 4-5 | 4-5 | 4-5 | 4-5 | 4-5 | 4 | 4-5 | 4-5(V) | 4-5 | 4-5 | 4-5 | 4.5 | 4.5 | 4.5 | 4-5 | 4-5 | 4-5
46001001 | JAKAZOL DEEP SEA EF | EF | SD 1/3 | 0.6% | 3-4 | 3-4 R/BI |  | 4 | 4-5 | 4-5(V) | 3-4 DI | 4-5 | 4 | 3-4 |  | 3-4 | 2.5 | 2 | 3-4 | 3 | 3 |  |  | 4.5 | 4.5 | 4.5 | 3-4 | 4 | 3-4 | 4 | 4 | 4 | 4-5 | 4-5 | 4 | 4 | 4.5 | 4.5 | 4.5 | 4-5 | 4-5 | 4-5 | 4-5 | 4-5 | 4-5 | 4-5 | 4-5 | 4-5 | 4-5 | 4-5 | 4-5 | 2 | 3 | 2-3 | 3-4Dk | 4 | 4 | 4 | 4-5 | 3-4 | 4-5 | 3-4 | 4-5 | 3-4 | 4.5 | 4.5 | 4.5 | 4.5 | 4 | 4.5 | 4 | 4-5 | 4-5 | 4 | 4-5 | 4-5(V) | 4-5 | 4-5 | 4-5 | 4-5 | 4-5 | 4-5 | 4 | 4-5 | 4-5(V) | 4-5 | 4-5 | 4-5 | 4.5 | 4.5 | 4.5 | 4-5 | 4-5 | 4-5
46001001 | JAKAZOL DEEP SEA EF | EF |  | 0.5% | 3-4 | 3-4 R/BI |  | 4 | 4-5 | 4-5(V) | 3-4 DI | 4-5 | 4 | 3-4 |  | 3-4 | 2.5 | 2 | 3-4 | 3 | 3 |  |  | 4.5 | 4.5 | 4.5 | 3-4 | 4 | 3-4 | 4 | 4 | 4 | 4-5 | 4-5 | 4 | 4 | 4.5 | 4.5 | 4.5 | 4-5 | 4-5 | 4-5 | 4-5 | 4-5 | 4-5 | 4-5 | 4-5 | 4-5 | 4-5 | 4-5 | 4-5 | 2 | 3 | 2-3 | 3-4Dk | 4 | 4 | 4 | 4-5 | 3-4 | 4-5 | 3-4 | 4-5 | 3-4 | 4.5 | 4.5 | 4.5 | 4.5 | 4 | 4.5 | 4 | 4-5 | 4-5 | 4 | 4-5 | 4-5(V) | 4-5 | 4-5 | 4-5 | 4-5 | 4-5 | 4-5 | 4 | 4-5 | 4-5(V) | 4-5 | 4-5 | 4-5 | 4.5 | 4.5 | 4.5 | 4-5 | 4-5 | 4-5
46001001 | JAKAZOL DEEP SEA EF | EF |  | 0.4% | 3-4 | 3-4 R/BI |  | 4 | 4-5 | 4-5(V) | 3-4 DI | 4-5 | 4 | 3-4 |  | 3-4 | 2.5 | 2 | 3-4 | 3 | 3 |  |  | 4.5 | 4.5 | 4.5 | 3-4 | 4 | 3-4 | 4 | 4 | 4 | 4-5 | 4-5 | 4 | 4 | 4.5 | 4.5 | 4.5 | 4-5 | 4-5 | 4-5 | 4-5 | 4-5 | 4-5 | 4-5 | 4-5 | 4-5 | 4-5 | 4-5 | 4-5 | 2 | 3 | 2-3 | 3-4Dk | 4 | 4 | 4 | 4-5 | 4 | 4-5 | 3-4 | 4-5 | 3-4 | 4.5 | 4.5 | 4.5 | 4.5 | 4 | 4.5 | 4 | 4-5 | 4-5 | 4 | 4-5 | 4-5(V) | 4-5 | 4-5 | 4-5 | 4-5 | 4-5 | 4-5 | 4 | 4-5 | 4-5(V) | 4-5 | 4-5 | 4-5 | 4.5 | 4.5 | 4.5 | 4-5 | 4-5 | 4-5
46001001 | JAKAZOL DEEP SEA EF | EF | SD 1/6 | 0.3% | 3-4 | 3-4 R/BI |  | 4 | 4-5 | 4-5(V) | 3-4 DI | 4-5 | 4 | 3-4 |  | 3-4 | 2 | 1.5 | 3 | 2-3 | 2-3 |  |  | 4.5 | 4.5 | 4.5 | 3-4 | 4 | 3-4 | 4 | 4 | 4 | 4-5 | 4-5 | 4 | 4 | 4.5 | 4.5 | 4.5 | 4-5 | 4-5 | 4-5 | 4-5 | 4-5 | 4-5 | 4-5 | 4-5 | 4-5 | 4-5 | 4-5 | 4-5 | 1.5 | 2-3 | 2 | 3-4Dk | 4 | 4 | 4 | 4-5 | 4 | 4-5 | 3-4 | 4-5 | 3-4 | 4.5 | 4.5 | 4.5 | 4.5 | 4 | 4.5 | 4 | 4-5 | 4-5 | 4 | 4-5 | 4-5(V) | 4-5 | 4-5 | 4-5 | 4-5 | 4-5 | 4-5 | 4 | 4-5 | 4-5(V) | 4-5 | 4-5 | 4-5 | 4.5 | 4.5 | 4.5 | 4-5 | 4-5 | 4-5
46001001 | JAKAZOL DEEP SEA EF | EF |  | 0.2% | 3-4 | 3-4 R/BI |  | 4 | 4-5 | 4-5(V) | 3-4 DI | 4-5 | 4 | 3-4 |  | 3-4 | 2 | 1.5 | 3 | 2-3 | 2-3 |  |  | 4.5 | 4.5 | 4.5 | 3-4 | 4 | 3-4 | 4 | 4 | 4 | 4-5 | 4-5 | 4 | 4 | 4.5 | 4.5 | 4.5 | 4-5 | 4-5 | 4-5 | 4-5 | 4-5 | 4-5 | 4-5 | 4-5 | 4-5 | 4-5 | 4-5 | 4-5 | 1.5 | 2-3 | 2 | 3-4Dk | 4 | 4 | 4 | 4-5 | 4 | 4-5 | 3-4 | 4-5 | 3-4 | 4.5 | 4.5 | 4.5 | 4.5 | 4 | 4.5 | 4 | 4-5 | 4-5 | 4 | 4-5 | 4-5(V) | 4-5 | 4-5 | 4-5 | 4-5 | 4-5 | 4-5 | 4 | 4-5 | 4-5(V) | 4-5 | 4-5 | 4-5 | 4.5 | 4.5 | 4.5 | 4-5 | 4-5 | 4-5
46001001 | JAKAZOL DEEP SEA EF | EF | SD 1/12 | 0.1% | 3-4 | 3-4 R/BI |  | 4 | 4-5 | 4-5(V) | 3-4 DI | 4-5 | 4 | 3-4 |  | 3-4 | 1.5 | 1 | 2-3 | 2 | 2 |  |  | 4.5 | 4.5 | 4.5 | 3-4 | 4 | 3-4 | 4 | 4 | 4 | 4-5 | 4-5 | 4 | 4 | 4.5 | 4.5 | 4.5 | 4-5 | 4-5 | 4-5 | 4-5 | 4-5 | 4-5 | 4-5 | 4-5 | 4-5 | 4-5 | 4-5 | 4-5 | 1.5 | 2 | 1-2 | 3-4Dk | 4 | 4 | 4 | 4-5 | 4 | 4-5 | 3-4 | 4-5 | 3-4 | 4.5 | 4.5 | 4.5 | 4.5 | 4 | 4.5 | 4 | 4-5 | 4-5 | 4 | 4-5 | 4-5(V) | 4-5 | 4-5 | 4-5 | 4-5 | 4-5 | 4-5 | 4 | 4-5 | 4-5(V) | 4-5 | 4-5 | 4-5 | 4.5 | 4.5 | 4.5 | 4-5 | 4-5 | 4-5
46001001 | JAKAZOL DEEP SEA EF | EF | SD 1/25 | 0.068% | 3-4 | 3-4 R/BI |  | 4 | 4-5 | 4-5(V) | 3-4 DI | 4-5 | 4 | 3-4 |  | 3-4 | 1 | 1 | 2 | 1-2 | 1-2 |  |  | 4.5 | 4.5 | 4.5 | 3-4 | 4 | 3-4 | 4 | 4 | 4 | 4-5 | 4-5 | 4 | 4 | 4.5 | 4.5 | 4.5 | 4-5 | 4-5 | 4-5 | 4-5 | 4-5 | 4-5 | 4-5 | 4-5 | 4-5 | 4-5 | 4-5 | 4-5 | 1 | 1-2 | 1 | 3-4Dk | 4 | 4 | 4 | 4-5 | 4 | 4-5 | 3-4 | 4-5 | 3-4 | 4.5 | 4.5 | 4.5 | 4.5 | 4 | 4.5 | 4 | 4-5 | 4-5 | 4 | 4-5 | 4-5(V) | 4-5 | 4-5 | 4-5 | 4-5 | 4-5 | 4-5 | 4 | 4-5 | 4-5(V) | 4-5 | 4-5 | 4-5 | 4.5 | 4.5 | 4.5 | 4-5 | 4-5 | 4-5
46004001 | JAKAZOL DEEP BLUE EF | EF | SD 1/1 | 2% | 4 | 3-4 |  | 4 | 4-5 | 4-5(V) | 3-4 DI | 4 | 3-4 | 3-4 |  | 3-4 | 3 | 2.5 | 4 | 3-4 | 3-4 | 4 | 3-4 | 4.5 | 4.5 | 4.5 | 3-4 | 4 | 3-4 | 4 | 3-4 | 4 | 4-5 | 4-5 | 4 | 4-5 | 4.5 | 4.5 | 4.5 | 4-5 | 4-5 | 4-5 | 4-5 | 4-5 | 4-5 | 4-5 | 4-5 | 4-5 | 4-5 | 4-5 | 4-5 | 2.5 | 3 | 2-3 | 3-4Dk | 4 | 4 | 4 | 4-5 | 3-4 | 4-5 | 3-4 | 4-5 | 3-4 | 4.5 | 4.5 | 4.5 | 4.5 | 4 | 4 | 4-5 | 4-5 | 4-5 | 4 | 4-5 | 4-5(V) | 4-5 | 4-5 | 4-5 | 4-5 | 4-5 | 4-5 | 4 | 4 | 4-5(V) | 4-5 | 4-5 | 4-5 | 4.5 | 4.5 | 4.5 | 4-5 | 4-5 | 4-5
46004001 | JAKAZOL DEEP BLUE EF | EF |  | 1.9% | 4 | 3-4 |  | 4 | 4-5 | 4-5(V) | 3-4 DI | 4 | 3-4 | 3-4 |  | 3-4 | 3 | 2.5 | 4 | 3-4 | 3-4 | 4 | 3-4 | 4.5 | 4.5 | 4.5 | 3-4 | 4 | 3-4 | 4 | 3-4 | 4 | 4-5 | 4-5 | 4 | 4-5 | 4.5 | 4.5 | 4.5 | 4-5 | 4-5 | 4-5 | 4-5 | 4-5 | 4-5 | 4-5 | 4-5 | 4-5 | 4-5 | 4-5 | 4-5 | 2.5 | 3 | 2-3 | 3-4Dk | 4 | 4 | 4 | 4-5 | 3-4 | 4-5 | 3-4 | 4-5 | 3-4 | 4.5 | 4.5 | 4.5 | 4.5 | 4 | 4 | 4-5 | 4-5 | 4-5 | 4 | 4-5 | 4-5(V) | 4-5 | 4-5 | 4-5 | 4-5 | 4-5 | 4-5 | 4 | 4 | 4-5(V) | 4-5 | 4-5 | 4-5 | 4.5 | 4.5 | 4.5 | 4-5 | 4-5 | 4-5
46004001 | JAKAZOL DEEP BLUE EF | EF |  | 1.8% | 4 | 3-4 |  | 4 | 4-5 | 4-5(V) | 3-4 DI | 4 | 3-4 | 3-4 |  | 3-4 | 3 | 2.5 | 4 | 3-4 | 3-4 | 4 | 3-4 | 4.5 | 4.5 | 4.5 | 3-4 | 4 | 3-4 | 4 | 3-4 | 4 | 4-5 | 4-5 | 4 | 4-5 | 4.5 | 4.5 | 4.5 | 4-5 | 4-5 | 4-5 | 4-5 | 4-5 | 4-5 | 4-5 | 4-5 | 4-5 | 4-5 | 4-5 | 4-5 | 2.5 | 3 | 2-3 | 3-4Dk | 4 | 4 | 4 | 4-5 | 3-4 | 4-5 | 3-4 | 4-5 | 3-4 | 4.5 | 4.5 | 4.5 | 4.5 | 4 | 4 | 4-5 | 4-5 | 4-5 | 4 | 4-5 | 4-5(V) | 4-5 | 4-5 | 4-5 | 4-5 | 4-5 | 4-5 | 4 | 4 | 4-5(V) | 4-5 | 4-5 | 4-5 | 4.5 | 4.5 | 4.5 | 4-5 | 4-5 | 4-5
46004001 | JAKAZOL DEEP BLUE EF | EF |  | 1.7% | 4 | 3-4 |  | 4 | 4-5 | 4-5(V) | 3-4 DI | 4 | 3-4 | 3-4 |  | 3-4 | 3 | 2.5 | 4 | 3-4 | 3-4 | 4 | 3-4 | 4.5 | 4.5 | 4.5 | 3-4 | 4 | 3-4 | 4 | 3-4 | 4 | 4-5 | 4-5 | 4 | 4-5 | 4.5 | 4.5 | 4.5 | 4-5 | 4-5 | 4-5 | 4-5 | 4-5 | 4-5 | 4-5 | 4-5 | 4-5 | 4-5 | 4-5 | 4-5 | 2.5 | 3 | 2-3 | 3-4Dk | 4 | 4 | 4 | 4-5 | 3-4 | 4-5 | 3-4 | 4-5 | 3-4 | 4.5 | 4.5 | 4.5 | 4.5 | 4 | 4 | 4-5 | 4-5 | 4-5 | 4 | 4-5 | 4-5(V) | 4-5 | 4-5 | 4-5 | 4-5 | 4-5 | 4-5 | 4 | 4 | 4-5(V) | 4-5 | 4-5 | 4-5 | 4.5 | 4.5 | 4.5 | 4-5 | 4-5 | 4-5
46004001 | JAKAZOL DEEP BLUE EF | EF |  | 1.6% | 4 | 3-4 |  | 4 | 4-5 | 4-5(V) | 3-4 DI | 4 | 3-4 | 3-4 |  | 3-4 | 3 | 2.5 | 4 | 3-4 | 3-4 | 4 | 3-4 | 4.5 | 4.5 | 4.5 | 3-4 | 4 | 3-4 | 4 | 3-4 | 4 | 4-5 | 4-5 | 4 | 4-5 | 4.5 | 4.5 | 4.5 | 4-5 | 4-5 | 4-5 | 4-5 | 4-5 | 4-5 | 4-5 | 4-5 | 4-5 | 4-5 | 4-5 | 4-5 | 2.5 | 3 | 2-3 | 3-4Dk | 4 | 4 | 4 | 4-5 | 3-4 | 4-5 | 3-4 | 4-5 | 3-4 | 4.5 | 4.5 | 4.5 | 4.5 | 4 | 4 | 4-5 | 4-5 | 4-5 | 4 | 4-5 | 4-5(V) | 4-5 | 4-5 | 4-5 | 4-5 | 4-5 | 4-5 | 4 | 4 | 4-5(V) | 4-5 | 4-5 | 4-5 | 4.5 | 4.5 | 4.5 | 4-5 | 4-5 | 4-5
46004001 | JAKAZOL DEEP BLUE EF | EF |  | 1.5% | 4 | 3-4 |  | 4 | 4-5 | 4-5(V) | 3-4 DI | 4 | 3-4 | 3-4 |  | 3-4 | 3 | 2.5 | 4 | 3-4 | 3-4 | 4 | 3-4 | 4.5 | 4.5 | 4.5 | 3-4 | 4 | 3-4 | 4 | 3-4 | 4 | 4-5 | 4-5 | 4 | 4-5 | 4.5 | 4.5 | 4.5 | 4-5 | 4-5 | 4-5 | 4-5 | 4-5 | 4-5 | 4-5 | 4-5 | 4-5 | 4-5 | 4-5 | 4-5 | 2.5 | 3 | 2-3 | 3-4Dk | 4 | 4 | 4 | 4-5 | 3-4 | 4-5 | 3-4 | 4-5 | 3-4 | 4.5 | 4.5 | 4.5 | 4.5 | 4 | 4 | 4-5 | 4-5 | 4-5 | 4 | 4-5 | 4-5(V) | 4-5 | 4-5 | 4-5 | 4-5 | 4-5 | 4-5 | 4 | 4 | 4-5(V) | 4-5 | 4-5 | 4-5 | 4.5 | 4.5 | 4.5 | 4-5 | 4-5 | 4-5
46004001 | JAKAZOL DEEP BLUE EF | EF |  | 1.4% | 4 | 3-4 |  | 4 | 4-5 | 4-5(V) | 3-4 DI | 4 | 3-4 | 3-4 |  | 3-4 | 3 | 2.5 | 4 | 3-4 | 3-4 | 4 | 3-4 | 4.5 | 4.5 | 4.5 | 3-4 | 4 | 3-4 | 4 | 3-4 | 4 | 4-5 | 4-5 | 4 | 4-5 | 4.5 | 4.5 | 4.5 | 4-5 | 4-5 | 4-5 | 4-5 | 4-5 | 4-5 | 4-5 | 4-5 | 4-5 | 4-5 | 4-5 | 4-5 | 2.5 | 3 | 2-3 | 3-4Dk | 4 | 4 | 4 | 4-5 | 3-4 | 4-5 | 3-4 | 4-5 | 3-4 | 4.5 | 4.5 | 4.5 | 4.5 | 4 | 4 | 4-5 | 4-5 | 4-5 | 4 | 4-5 | 4-5(V) | 4-5 | 4-5 | 4-5 | 4-5 | 4-5 | 4-5 | 4 | 4 | 4-5(V) | 4-5 | 4-5 | 4-5 | 4.5 | 4.5 | 4.5 | 4-5 | 4-5 | 4-5
46004001 | JAKAZOL DEEP BLUE EF | EF |  | 1.3% | 4 | 3-4 |  | 4 | 4-5 | 4-5(V) | 3-4 DI | 4 | 3-4 | 3-4 |  | 3-4 | 3 | 2.5 | 4 | 3-4 | 3-4 | 4 | 3-4 | 4.5 | 4.5 | 4.5 | 3-4 | 4 | 3-4 | 4 | 3-4 | 4 | 4-5 | 4-5 | 4 | 4-5 | 4.5 | 4.5 | 4.5 | 4-5 | 4-5 | 4-5 | 4-5 | 4-5 | 4-5 | 4-5 | 4-5 | 4-5 | 4-5 | 4-5 | 4-5 | 2.5 | 3 | 2-3 | 3-4Dk | 4 | 4 | 4 | 4-5 | 3-4 | 4-5 | 3-4 | 4-5 | 3-4 | 4.5 | 4.5 | 4.5 | 4.5 | 4 | 4 | 4-5 | 4-5 | 4-5 | 4 | 4-5 | 4-5(V) | 4-5 | 4-5 | 4-5 | 4-5 | 4-5 | 4-5 | 4 | 4 | 4-5(V) | 4-5 | 4-5 | 4-5 | 4.5 | 4.5 | 4.5 | 4-5 | 4-5 | 4-5
46004001 | JAKAZOL DEEP BLUE EF | EF |  | 1.2% | 4 | 3-4 |  | 4 | 4-5 | 4-5(V) | 3-4 DI | 4 | 3-4 | 3-4 |  | 3-4 | 3 | 2.5 | 4 | 3-4 | 3-4 | 4 | 3-4 | 4.5 | 4.5 | 4.5 | 3-4 | 4 | 3-4 | 4 | 3-4 | 4 | 4-5 | 4-5 | 4 | 4-5 | 4.5 | 4.5 | 4.5 | 4-5 | 4-5 | 4-5 | 4-5 | 4-5 | 4-5 | 4-5 | 4-5 | 4-5 | 4-5 | 4-5 | 4-5 | 2.5 | 3 | 2-3 | 3-4Dk | 4 | 4 | 4 | 4-5 | 3-4 | 4-5 | 3-4 | 4-5 | 3-4 | 4.5 | 4.5 | 4.5 | 4.5 | 4 | 4 | 4-5 | 4-5 | 4-5 | 4 | 4-5 | 4-5(V) | 4-5 | 4-5 | 4-5 | 4-5 | 4-5 | 4-5 | 4 | 4 | 4-5(V) | 4-5 | 4-5 | 4-5 | 4.5 | 4.5 | 4.5 | 4-5 | 4-5 | 4-5
46004001 | JAKAZOL DEEP BLUE EF | EF |  | 1.1% | 4 | 3-4 |  | 4 | 4-5 | 4-5(V) | 3-4 DI | 4 | 3-4 | 3-4 |  | 3-4 | 3 | 2.5 | 4 | 3-4 | 3-4 | 4 | 3-4 | 4.5 | 4.5 | 4.5 | 3-4 | 4 | 3-4 | 4 | 3-4 | 4 | 4-5 | 4-5 | 4 | 4-5 | 4.5 | 4.5 | 4.5 | 4-5 | 4-5 | 4-5 | 4-5 | 4-5 | 4-5 | 4-5 | 4-5 | 4-5 | 4-5 | 4-5 | 4-5 | 2.5 | 3 | 2-3 | 3-4Dk | 4 | 4 | 4 | 4-5 | 3-4 | 4-5 | 3-4 | 4-5 | 3-4 | 4.5 | 4.5 | 4.5 | 4.5 | 4 | 4 | 4-5 | 4-5 | 4-5 | 4 | 4-5 | 4-5(V) | 4-5 | 4-5 | 4-5 | 4-5 | 4-5 | 4-5 | 4 | 4 | 4-5(V) | 4-5 | 4-5 | 4-5 | 4.5 | 4.5 | 4.5 | 4-5 | 4-5 | 4-5
46004001 | JAKAZOL DEEP BLUE EF | EF | SD 1/2 | 1% | 4 | 3-4 |  | 4 | 4-5 | 4-5(V) | 3-4 DI | 4 | 3-4 | 3-4 |  | 3-4 | 2.5 | 2 | 3-4 | 3 | 3 |  |  | 4.5 | 4.5 | 4.5 | 3-4 | 4 | 3-4 | 4 | 3-4 | 4 | 4-5 | 4-5 | 4 | 4-5 | 4.5 | 4.5 | 4.5 | 4-5 | 4-5 | 4-5 | 4-5 | 4-5 | 4-5 | 4-5 | 4-5 | 4-5 | 4-5 | 4-5 | 4-5 | 2 | 2-3 | 2 | 3-4Dk | 4 | 4 | 4 | 4-5 | 3-4 | 4-5 | 3-4 | 4-5 | 3-4 | 4.5 | 4.5 | 4.5 | 4.5 | 4 | 4 | 4-5 | 4-5 | 4-5 | 4 | 4-5 | 4-5(V) | 4-5 | 4-5 | 4-5 | 4-5 | 4-5 | 4-5 | 4 | 4 | 4-5(V) | 4-5 | 4-5 | 4-5 | 4.5 | 4.5 | 4.5 | 4-5 | 4-5 | 4-5
46004001 | JAKAZOL DEEP BLUE EF | EF |  | 0.9% | 4 | 3-4 |  | 4 | 4-5 | 4-5(V) | 3-4 DI | 4 | 3-4 | 3-4 |  | 3-4 | 2.5 | 2 | 3-4 | 3 | 3 |  |  | 4.5 | 4.5 | 4.5 | 3-4 | 4 | 3-4 | 4 | 3-4 | 4 | 4-5 | 4-5 | 4 | 4-5 | 4.5 | 4.5 | 4.5 | 4-5 | 4-5 | 4-5 | 4-5 | 4-5 | 4-5 | 4-5 | 4-5 | 4-5 | 4-5 | 4-5 | 4-5 | 2 | 2-3 | 2 | 3-4Dk | 4 | 4 | 4 | 4-5 | 3-4 | 4-5 | 3-4 | 4-5 | 3-4 | 4.5 | 4.5 | 4.5 | 4.5 | 4 | 4 | 4-5 | 4-5 | 4-5 | 4 | 4-5 | 4-5(V) | 4-5 | 4-5 | 4-5 | 4-5 | 4-5 | 4-5 | 4 | 4 | 4-5(V) | 4-5 | 4-5 | 4-5 | 4.5 | 4.5 | 4.5 | 4-5 | 4-5 | 4-5
46004001 | JAKAZOL DEEP BLUE EF | EF |  | 0.8% | 4 | 3-4 |  | 4 | 4-5 | 4-5(V) | 3-4 DI | 4 | 3-4 | 3-4 |  | 3-4 | 2.5 | 2 | 3-4 | 3 | 3 |  |  | 4.5 | 4.5 | 4.5 | 3-4 | 4 | 3-4 | 4 | 3-4 | 4 | 4-5 | 4-5 | 4 | 4-5 | 4.5 | 4.5 | 4.5 | 4-5 | 4-5 | 4-5 | 4-5 | 4-5 | 4-5 | 4-5 | 4-5 | 4-5 | 4-5 | 4-5 | 4-5 | 2 | 2-3 | 2 | 3-4Dk | 4 | 4 | 4 | 4-5 | 3-4 | 4-5 | 3-4 | 4-5 | 3-4 | 4.5 | 4.5 | 4.5 | 4.5 | 4 | 4 | 4-5 | 4-5 | 4-5 | 4 | 4-5 | 4-5(V) | 4-5 | 4-5 | 4-5 | 4-5 | 4-5 | 4-5 | 4 | 4 | 4-5(V) | 4-5 | 4-5 | 4-5 | 4.5 | 4.5 | 4.5 | 4-5 | 4-5 | 4-5
46004001 | JAKAZOL DEEP BLUE EF | EF | SD 1/3 | 0.7% | 4 | 3-4 |  | 4 | 4-5 | 4-5(V) | 3-4 DI | 4 | 3-4 | 3-4 |  | 3-4 | 2.5 | 2 | 3-4 | 3 | 3 |  |  | 4.5 | 4.5 | 4.5 | 3-4 | 4 | 3-4 | 4 | 3-4 | 4 | 4-5 | 4-5 | 4 | 4-5 | 4.5 | 4.5 | 4.5 | 4-5 | 4-5 | 4-5 | 4-5 | 4-5 | 4-5 | 4-5 | 4-5 | 4-5 | 4-5 | 4-5 | 4-5 | 2 | 2-3 | 2 | 3-4Dk | 4 | 4 | 4 | 4-5 | 3-4 | 4-5 | 3-4 | 4-5 | 3-4 | 4.5 | 4.5 | 4.5 | 4.5 | 4 | 4 | 4-5 | 4-5 | 4-5 | 4 | 4-5 | 4-5(V) | 4-5 | 4-5 | 4-5 | 4-5 | 4-5 | 4-5 | 4 | 4-5 | 4-5(V) | 4-5 | 4-5 | 4-5 | 4.5 | 4.5 | 4.5 | 4-5 | 4-5 | 4-5
46004001 | JAKAZOL DEEP BLUE EF | EF |  | 0.6% | 4 | 3-4 |  | 4 | 4-5 | 4-5(V) | 3-4 DI | 4 | 3-4 | 3-4 |  | 3-4 | 2.5 | 2 | 3-4 | 3 | 3 |  |  | 4.5 | 4.5 | 4.5 | 3-4 | 4 | 3-4 | 4 | 3-4 | 4 | 4-5 | 4-5 | 4 | 4-5 | 4.5 | 4.5 | 4.5 | 4-5 | 4-5 | 4-5 | 4-5 | 4-5 | 4-5 | 4-5 | 4-5 | 4-5 | 4-5 | 4-5 | 4-5 | 2 | 2-3 | 2 | 3-4Dk | 4 | 4 | 4 | 4-5 | 3-4 | 4-5 | 3-4 | 4-5 | 3-4 | 4.5 | 4.5 | 4.5 | 4.5 | 4 | 4 | 4-5 | 4-5 | 4-5 | 4 | 4-5 | 4-5(V) | 4-5 | 4-5 | 4-5 | 4-5 | 4-5 | 4-5 | 4 | 4-5 | 4-5(V) | 4-5 | 4-5 | 4-5 | 4.5 | 4.5 | 4.5 | 4-5 | 4-5 | 4-5
46004001 | JAKAZOL DEEP BLUE EF | EF |  | 0.5% | 4 | 3-4 |  | 4 | 4-5 | 4-5(V) | 3-4 DI | 4 | 3-4 | 3-4 |  | 3-4 | 2.5 | 2 | 3-4 | 3 | 3 |  |  | 4.5 | 4.5 | 4.5 | 3-4 | 4 | 3-4 | 4 | 3-4 | 4 | 4-5 | 4-5 | 4 | 4-5 | 4.5 | 4.5 | 4.5 | 4-5 | 4-5 | 4-5 | 4-5 | 4-5 | 4-5 | 4-5 | 4-5 | 4-5 | 4-5 | 4-5 | 4-5 | 2 | 2-3 | 2 | 3-4Dk | 4 | 4 | 4 | 4-5 | 3-4 | 4-5 | 3-4 | 4-5 | 3-4 | 4.5 | 4.5 | 4.5 | 4.5 | 4 | 4 | 4-5 | 4-5 | 4-5 | 4 | 4-5 | 4-5(V) | 4-5 | 4-5 | 4-5 | 4-5 | 4-5 | 4-5 | 4 | 4-5 | 4-5(V) | 4-5 | 4-5 | 4-5 | 4.5 | 4.5 | 4.5 | 4-5 | 4-5 | 4-5
46004001 | JAKAZOL DEEP BLUE EF | EF |  | 0.4% | 4 | 3-4 |  | 4 | 4-5 | 4-5(V) | 3-4 DI | 4 | 3-4 | 3-4 |  | 3-4 | 2.5 | 2 | 3-4 | 3 | 3 |  |  | 4.5 | 4.5 | 4.5 | 3-4 | 4 | 3-4 | 4 | 3-4 | 4 | 4-5 | 4-5 | 4 | 4-5 | 4.5 | 4.5 | 4.5 | 4-5 | 4-5 | 4-5 | 4-5 | 4-5 | 4-5 | 4-5 | 4-5 | 4-5 | 4-5 | 4-5 | 4-5 | 2 | 2-3 | 2 | 3-4Dk | 4 | 4 | 4 | 4-5 | 4 | 4-5 | 3-4 | 4-5 | 3-4 | 4.5 | 4.5 | 4.5 | 4.5 | 4 | 4 | 4-5 | 4-5 | 4-5 | 4 | 4-5 | 4-5(V) | 4-5 | 4-5 | 4-5 | 4-5 | 4-5 | 4-5 | 4 | 4-5 | 4-5(V) | 4-5 | 4-5 | 4-5 | 4.5 | 4.5 | 4.5 | 4-5 | 4-5 | 4-5
46004001 | JAKAZOL DEEP BLUE EF | EF | SD 1/6 | 0.3% | 4 | 3-4 |  | 4 | 4-5 | 4-5(V) | 3-4 DI | 4 | 3-4 | 3-4 |  | 3-4 | 2 | 1.5 | 3 | 2-3 | 3 |  |  | 4.5 | 4.5 | 4.5 | 3-4 | 4 | 3-4 | 4 | 3-4 | 4 | 4-5 | 4-5 | 4 | 4-5 | 4.5 | 4.5 | 4.5 | 4-5 | 4-5 | 4-5 | 4-5 | 4-5 | 4-5 | 4-5 | 4-5 | 4-5 | 4-5 | 4-5 | 4-5 | 1.5 | 2 | 1-2 | 3-4Dk | 4 | 4 | 4 | 4-5 | 4 | 4-5 | 3-4 | 4-5 | 3-4 | 4.5 | 4.5 | 4.5 | 4.5 | 4 | 4 | 4-5 | 4-5 | 4-5 | 4 | 4-5 | 4-5(V) | 4-5 | 4-5 | 4-5 | 4-5 | 4-5 | 4-5 | 4 | 4-5 | 4-5(V) | 4-5 | 4-5 | 4-5 | 4.5 | 4.5 | 4.5 | 4-5 | 4-5 | 4-5
46004001 | JAKAZOL DEEP BLUE EF | EF | SD 1/12 | 0.2% | 4 | 3-4 |  | 4 | 4-5 | 4-5(V) | 3-4 DI | 4 | 3-4 | 3-4 |  | 3-4 | 1.5 | 1 | 2-3 | 2 | 2-3 |  |  | 4.5 | 4.5 | 4.5 | 3-4 | 4 | 3-4 | 4 | 3-4 | 4 | 4-5 | 4-5 | 4 | 4-5 | 4.5 | 4.5 | 4.5 | 4-5 | 4-5 | 4-5 | 4-5 | 4-5 | 4-5 | 4-5 | 4-5 | 4-5 | 4-5 | 4-5 | 4-5 | 1.5 | 2 | 1-2 | 3-4Dk | 4 | 4 | 4 | 4-5 | 4 | 4-5 | 3-4 | 4-5 | 3-4 | 4.5 | 4.5 | 4.5 | 4.5 | 4 | 4 | 4-5 | 4-5 | 4-5 | 4 | 4-5 | 4-5(V) | 4-5 | 4-5 | 4-5 | 4-5 | 4-5 | 4-5 | 4 | 4-5 | 4-5(V) | 4-5 | 4-5 | 4-5 | 4.5 | 4.5 | 4.5 | 4-5 | 4-5 | 4-5
46004001 | JAKAZOL DEEP BLUE EF | EF | SD 1/25 | 0.1% | 4 | 3-4 |  | 4 | 4-5 | 4-5(V) | 3-4 DI | 4 | 3-4 | 3-4 |  | 3-4 | 1 | 1 | 2 | 1-2 | 2 |  |  | 4.5 | 4.5 | 4.5 | 3-4 | 4 | 3-4 | 4 | 3-4 | 4 | 4-5 | 4-5 | 4 | 4-5 | 4.5 | 4.5 | 4.5 | 4-5 | 4-5 | 4-5 | 4-5 | 4-5 | 4-5 | 4-5 | 4-5 | 4-5 | 4-5 | 4-5 | 4-5 | 1 | 1-2 | 1 | 3-4Dk | 4 | 4 | 4 | 4-5 | 4 | 4-5 | 3-4 | 4-5 | 3-4 | 4.5 | 4.5 | 4.5 | 4.5 | 4 | 4 | 4-5 | 4-5 | 4-5 | 4 | 4-5 | 4-5(V) | 4-5 | 4-5 | 4-5 | 4-5 | 4-5 | 4-5 | 4 | 4-5 | 4-5(V) | 4-5 | 4-5 | 4-5 | 4.5 | 4.5 | 4.5 | 4-5 | 4-5 | 4-5
46005001 | JAKAZOL BRILLIANT YELLOW EF | EF | SD 1/1 | 3.5% | 4 | 4 R |  | 4-5 | 4-5 | 4-5(V) | 3-4 DI | 4-5 | 4-5 | 4 |  | 4 | 4.5 | 4 | 4+ | 5 | 4+ | 4-5 | 4 | 4.5 | 4.5 | 4.5 | 4 | 4 | 4 | 4 | 4 | 4R | 4-5 | 4-5 | 4 | 4 | 4.5 | 4.5 | 4.5 | 4-5 | 4-5 | 4-5 | 4-5 | 4-5 | 4-5 | 4-5 | 4-5 | 4-5 | 4-5 | 4-5 | 4-5 | 4 | 4+ | 4+ | 3-4Dk | 4 | 4 | 4 | 4-5 | 3-4 | 4-5 | 3-4 | 4-5 | 3-4 | 4.5 | 4.5 | 4.5 | 4.5 | 4.5 | 4.5 | 4-5 | 4-5 | 4-5 | 4-5 | 4 | 4-5(V) | 4-5 | 4-5 | 4-5 | 4-5 | 4-5 | 4-5 | 4-5 | 4 | 4-5(V) | 4-5 | 4-5 | 4-5 | 4.5 | 4.5 | 4.5 | 4-5 | 4-5 | 4-5
46005001 | JAKAZOL BRILLIANT YELLOW EF | EF |  | 3.4% | 4 | 4 R |  | 4-5 | 4-5 | 4-5(V) | 3-4 DI | 4-5 | 4-5 | 4 |  | 4 | 4.5 | 4 | 4+ | 5 | 4+ | 4-5 | 4 | 4.5 | 4.5 | 4.5 | 4 | 4 | 4 | 4 | 4 | 4R | 4-5 | 4-5 | 4 | 4 | 4.5 | 4.5 | 4.5 | 4-5 | 4-5 | 4-5 | 4-5 | 4-5 | 4-5 | 4-5 | 4-5 | 4-5 | 4-5 | 4-5 | 4-5 | 4 | 4+ | 4+ | 3-4Dk | 4 | 4 | 4 | 4-5 | 3-4 | 4-5 | 3-4 | 4-5 | 3-4 | 4.5 | 4.5 | 4.5 | 4.5 | 4.5 | 4.5 | 4-5 | 4-5 | 4-5 | 4-5 | 4 | 4-5(V) | 4-5 | 4-5 | 4-5 | 4-5 | 4-5 | 4-5 | 4-5 | 4 | 4-5(V) | 4-5 | 4-5 | 4-5 | 4.5 | 4.5 | 4.5 | 4-5 | 4-5 | 4-5
46005001 | JAKAZOL BRILLIANT YELLOW EF | EF |  | 3.3% | 4 | 4 R |  | 4-5 | 4-5 | 4-5(V) | 3-4 DI | 4-5 | 4-5 | 4 |  | 4 | 4.5 | 4 | 4+ | 5 | 4+ | 4-5 | 4 | 4.5 | 4.5 | 4.5 | 4 | 4 | 4 | 4 | 4 | 4R | 4-5 | 4-5 | 4 | 4 | 4.5 | 4.5 | 4.5 | 4-5 | 4-5 | 4-5 | 4-5 | 4-5 | 4-5 | 4-5 | 4-5 | 4-5 | 4-5 | 4-5 | 4-5 | 4 | 4+ | 4+ | 3-4Dk | 4 | 4 | 4 | 4-5 | 3-4 | 4-5 | 3-4 | 4-5 | 3-4 | 4.5 | 4.5 | 4.5 | 4.5 | 4.5 | 4.5 | 4-5 | 4-5 | 4-5 | 4-5 | 4 | 4-5(V) | 4-5 | 4-5 | 4-5 | 4-5 | 4-5 | 4-5 | 4-5 | 4 | 4-5(V) | 4-5 | 4-5 | 4-5 | 4.5 | 4.5 | 4.5 | 4-5 | 4-5 | 4-5
46005001 | JAKAZOL BRILLIANT YELLOW EF | EF |  | 3.2% | 4 | 4 R |  | 4-5 | 4-5 | 4-5(V) | 3-4 DI | 4-5 | 4-5 | 4 |  | 4 | 4.5 | 4 | 4+ | 5 | 4+ | 4-5 | 4 | 4.5 | 4.5 | 4.5 | 4 | 4 | 4 | 4 | 4 | 4R | 4-5 | 4-5 | 4 | 4 | 4.5 | 4.5 | 4.5 | 4-5 | 4-5 | 4-5 | 4-5 | 4-5 | 4-5 | 4-5 | 4-5 | 4-5 | 4-5 | 4-5 | 4-5 | 4 | 4+ | 4+ | 3-4Dk | 4 | 4 | 4 | 4-5 | 3-4 | 4-5 | 3-4 | 4-5 | 3-4 | 4.5 | 4.5 | 4.5 | 4.5 | 4.5 | 4.5 | 4-5 | 4-5 | 4-5 | 4-5 | 4 | 4-5(V) | 4-5 | 4-5 | 4-5 | 4-5 | 4-5 | 4-5 | 4-5 | 4 | 4-5(V) | 4-5 | 4-5 | 4-5 | 4.5 | 4.5 | 4.5 | 4-5 | 4-5 | 4-5
46005001 | JAKAZOL BRILLIANT YELLOW EF | EF |  | 3.1% | 4 | 4 R |  | 4-5 | 4-5 | 4-5(V) | 3-4 DI | 4-5 | 4-5 | 4 |  | 4 | 4.5 | 4 | 4+ | 5 | 4+ | 4-5 | 4 | 4.5 | 4.5 | 4.5 | 4 | 4 | 4 | 4 | 4 | 4R | 4-5 | 4-5 | 4 | 4 | 4.5 | 4.5 | 4.5 | 4-5 | 4-5 | 4-5 | 4-5 | 4-5 | 4-5 | 4-5 | 4-5 | 4-5 | 4-5 | 4-5 | 4-5 | 4 | 4+ | 4+ | 3-4Dk | 4 | 4 | 4 | 4-5 | 3-4 | 4-5 | 3-4 | 4-5 | 3-4 | 4.5 | 4.5 | 4.5 | 4.5 | 4.5 | 4.5 | 4-5 | 4-5 | 4-5 | 4-5 | 4 | 4-5(V) | 4-5 | 4-5 | 4-5 | 4-5 | 4-5 | 4-5 | 4-5 | 4 | 4-5(V) | 4-5 | 4-5 | 4-5 | 4.5 | 4.5 | 4.5 | 4-5 | 4-5 | 4-5
46005001 | JAKAZOL BRILLIANT YELLOW EF | EF |  | 3% | 4 | 4 R |  | 4-5 | 4-5 | 4-5(V) | 3-4 DI | 4-5 | 4-5 | 4 |  | 4 | 4.5 | 4 | 4+ | 5 | 4+ | 4-5 | 4 | 4.5 | 4.5 | 4.5 | 4 | 4 | 4 | 4 | 4 | 4R | 4-5 | 4-5 | 4 | 4 | 4.5 | 4.5 | 4.5 | 4-5 | 4-5 | 4-5 | 4-5 | 4-5 | 4-5 | 4-5 | 4-5 | 4-5 | 4-5 | 4-5 | 4-5 | 4 | 4+ | 4+ | 3-4Dk | 4 | 4 | 4 | 4-5 | 3-4 | 4-5 | 3-4 | 4-5 | 3-4 | 4.5 | 4.5 | 4.5 | 4.5 | 4.5 | 4.5 | 4-5 | 4-5 | 4-5 | 4-5 | 4 | 4-5(V) | 4-5 | 4-5 | 4-5 | 4-5 | 4-5 | 4-5 | 4-5 | 4 | 4-5(V) | 4-5 | 4-5 | 4-5 | 4.5 | 4.5 | 4.5 | 4-5 | 4-5 | 4-5
46005001 | JAKAZOL BRILLIANT YELLOW EF | EF |  | 2.9% | 4 | 4 R |  | 4-5 | 4-5 | 4-5(V) | 3-4 DI | 4-5 | 4-5 | 4 |  | 4 | 4.5 | 4 | 4+ | 5 | 4+ | 4-5 | 4 | 4.5 | 4.5 | 4.5 | 4 | 4 | 4 | 4 | 4 | 4R | 4-5 | 4-5 | 4 | 4 | 4.5 | 4.5 | 4.5 | 4-5 | 4-5 | 4-5 | 4-5 | 4-5 | 4-5 | 4-5 | 4-5 | 4-5 | 4-5 | 4-5 | 4-5 | 4 | 4+ | 4+ | 3-4Dk | 4 | 4 | 4 | 4-5 | 3-4 | 4-5 | 3-4 | 4-5 | 3-4 | 4.5 | 4.5 | 4.5 | 4.5 | 4.5 | 4.5 | 4-5 | 4-5 | 4-5 | 4-5 | 4 | 4-5(V) | 4-5 | 4-5 | 4-5 | 4-5 | 4-5 | 4-5 | 4-5 | 4 | 4-5(V) | 4-5 | 4-5 | 4-5 | 4.5 | 4.5 | 4.5 | 4-5 | 4-5 | 4-5
46005001 | JAKAZOL BRILLIANT YELLOW EF | EF |  | 2.8% | 4 | 4 R |  | 4-5 | 4-5 | 4-5(V) | 3-4 DI | 4-5 | 4-5 | 4 |  | 4 | 4.5 | 4 | 4+ | 5 | 4+ | 4-5 | 4 | 4.5 | 4.5 | 4.5 | 4 | 4 | 4 | 4 | 4 | 4R | 4-5 | 4-5 | 4 | 4 | 4.5 | 4.5 | 4.5 | 4-5 | 4-5 | 4-5 | 4-5 | 4-5 | 4-5 | 4-5 | 4-5 | 4-5 | 4-5 | 4-5 | 4-5 | 4 | 4+ | 4+ | 3-4Dk | 4 | 4 | 4 | 4-5 | 3-4 | 4-5 | 3-4 | 4-5 | 3-4 | 4.5 | 4.5 | 4.5 | 4.5 | 4.5 | 4.5 | 4-5 | 4-5 | 4-5 | 4-5 | 4 | 4-5(V) | 4-5 | 4-5 | 4-5 | 4-5 | 4-5 | 4-5 | 4-5 | 4 | 4-5(V) | 4-5 | 4-5 | 4-5 | 4.5 | 4.5 | 4.5 | 4-5 | 4-5 | 4-5
46005001 | JAKAZOL BRILLIANT YELLOW EF | EF |  | 2.7% | 4 | 4 R |  | 4-5 | 4-5 | 4-5(V) | 3-4 DI | 4-5 | 4-5 | 4 |  | 4 | 4.5 | 4 | 4+ | 5 | 4+ | 4-5 | 4 | 4.5 | 4.5 | 4.5 | 4 | 4 | 4 | 4 | 4 | 4R | 4-5 | 4-5 | 4 | 4 | 4.5 | 4.5 | 4.5 | 4-5 | 4-5 | 4-5 | 4-5 | 4-5 | 4-5 | 4-5 | 4-5 | 4-5 | 4-5 | 4-5 | 4-5 | 4 | 4+ | 4+ | 3-4Dk | 4 | 4 | 4 | 4-5 | 3-4 | 4-5 | 3-4 | 4-5 | 3-4 | 4.5 | 4.5 | 4.5 | 4.5 | 4.5 | 4.5 | 4-5 | 4-5 | 4-5 | 4-5 | 4 | 4-5(V) | 4-5 | 4-5 | 4-5 | 4-5 | 4-5 | 4-5 | 4-5 | 4 | 4-5(V) | 4-5 | 4-5 | 4-5 | 4.5 | 4.5 | 4.5 | 4-5 | 4-5 | 4-5
46005001 | JAKAZOL BRILLIANT YELLOW EF | EF |  | 2.6% | 4 | 4 R |  | 4-5 | 4-5 | 4-5(V) | 3-4 DI | 4-5 | 4-5 | 4 |  | 4 | 4.5 | 4 | 4+ | 5 | 4+ | 4-5 | 4 | 4.5 | 4.5 | 4.5 | 4 | 4 | 4 | 4 | 4 | 4R | 4-5 | 4-5 | 4 | 4 | 4.5 | 4.5 | 4.5 | 4-5 | 4-5 | 4-5 | 4-5 | 4-5 | 4-5 | 4-5 | 4-5 | 4-5 | 4-5 | 4-5 | 4-5 | 4 | 4+ | 4+ | 3-4Dk | 4 | 4 | 4 | 4-5 | 3-4 | 4-5 | 3-4 | 4-5 | 3-4 | 4.5 | 4.5 | 4.5 | 4.5 | 4.5 | 4.5 | 4-5 | 4-5 | 4-5 | 4-5 | 4 | 4-5(V) | 4-5 | 4-5 | 4-5 | 4-5 | 4-5 | 4-5 | 4-5 | 4 | 4-5(V) | 4-5 | 4-5 | 4-5 | 4.5 | 4.5 | 4.5 | 4-5 | 4-5 | 4-5
46005001 | JAKAZOL BRILLIANT YELLOW EF | EF |  | 2.5% | 4 | 4 R |  | 4-5 | 4-5 | 4-5(V) | 3-4 DI | 4-5 | 4-5 | 4 |  | 4 | 4.5 | 4 | 4+ | 5 | 4+ | 4-5 | 4 | 4.5 | 4.5 | 4.5 | 4 | 4 | 4 | 4 | 4 | 4R | 4-5 | 4-5 | 4 | 4 | 4.5 | 4.5 | 4.5 | 4-5 | 4-5 | 4-5 | 4-5 | 4-5 | 4-5 | 4-5 | 4-5 | 4-5 | 4-5 | 4-5 | 4-5 | 4 | 4+ | 4+ | 3-4Dk | 4 | 4 | 4 | 4-5 | 3-4 | 4-5 | 3-4 | 4-5 | 3-4 | 4.5 | 4.5 | 4.5 | 4.5 | 4.5 | 4.5 | 4-5 | 4-5 | 4-5 | 4-5 | 4 | 4-5(V) | 4-5 | 4-5 | 4-5 | 4-5 | 4-5 | 4-5 | 4-5 | 4 | 4-5(V) | 4-5 | 4-5 | 4-5 | 4.5 | 4.5 | 4.5 | 4-5 | 4-5 | 4-5
46005001 | JAKAZOL BRILLIANT YELLOW EF | EF |  | 2.4% | 4 | 4 R |  | 4-5 | 4-5 | 4-5(V) | 3-4 DI | 4-5 | 4-5 | 4 |  | 4 | 4.5 | 4 | 4+ | 5 | 4+ | 4-5 | 4 | 4.5 | 4.5 | 4.5 | 4 | 4 | 4 | 4 | 4 | 4R | 4-5 | 4-5 | 4 | 4 | 4.5 | 4.5 | 4.5 | 4-5 | 4-5 | 4-5 | 4-5 | 4-5 | 4-5 | 4-5 | 4-5 | 4-5 | 4-5 | 4-5 | 4-5 | 4 | 4+ | 4+ | 3-4Dk | 4 | 4 | 4 | 4-5 | 3-4 | 4-5 | 3-4 | 4-5 | 3-4 | 4.5 | 4.5 | 4.5 | 4.5 | 4.5 | 4.5 | 4-5 | 4-5 | 4-5 | 4-5 | 4 | 4-5(V) | 4-5 | 4-5 | 4-5 | 4-5 | 4-5 | 4-5 | 4-5 | 4 | 4-5(V) | 4-5 | 4-5 | 4-5 | 4.5 | 4.5 | 4.5 | 4-5 | 4-5 | 4-5
46005001 | JAKAZOL BRILLIANT YELLOW EF | EF |  | 2.3% | 4 | 4 R |  | 4-5 | 4-5 | 4-5(V) | 3-4 DI | 4-5 | 4-5 | 4 |  | 4 | 4.5 | 4 | 4+ | 5 | 4+ | 4-5 | 4 | 4.5 | 4.5 | 4.5 | 4 | 4 | 4 | 4 | 4 | 4R | 4-5 | 4-5 | 4 | 4 | 4.5 | 4.5 | 4.5 | 4-5 | 4-5 | 4-5 | 4-5 | 4-5 | 4-5 | 4-5 | 4-5 | 4-5 | 4-5 | 4-5 | 4-5 | 4 | 4+ | 4+ | 3-4Dk | 4 | 4 | 4 | 4-5 | 3-4 | 4-5 | 3-4 | 4-5 | 3-4 | 4.5 | 4.5 | 4.5 | 4.5 | 4.5 | 4.5 | 4-5 | 4-5 | 4-5 | 4-5 | 4 | 4-5(V) | 4-5 | 4-5 | 4-5 | 4-5 | 4-5 | 4-5 | 4-5 | 4 | 4-5(V) | 4-5 | 4-5 | 4-5 | 4.5 | 4.5 | 4.5 | 4-5 | 4-5 | 4-5
46005001 | JAKAZOL BRILLIANT YELLOW EF | EF |  | 2.2% | 4 | 4 R |  | 4-5 | 4-5 | 4-5(V) | 3-4 DI | 4-5 | 4-5 | 4 |  | 4 | 4.5 | 4 | 4+ | 5 | 4+ | 4-5 | 4 | 4.5 | 4.5 | 4.5 | 4 | 4 | 4 | 4 | 4 | 4R | 4-5 | 4-5 | 4 | 4 | 4.5 | 4.5 | 4.5 | 4-5 | 4-5 | 4-5 | 4-5 | 4-5 | 4-5 | 4-5 | 4-5 | 4-5 | 4-5 | 4-5 | 4-5 | 4 | 4+ | 4+ | 3-4Dk | 4 | 4 | 4 | 4-5 | 3-4 | 4-5 | 3-4 | 4-5 | 3-4 | 4.5 | 4.5 | 4.5 | 4.5 | 4.5 | 4.5 | 4-5 | 4-5 | 4-5 | 4-5 | 4 | 4-5(V) | 4-5 | 4-5 | 4-5 | 4-5 | 4-5 | 4-5 | 4-5 | 4 | 4-5(V) | 4-5 | 4-5 | 4-5 | 4.5 | 4.5 | 4.5 | 4-5 | 4-5 | 4-5
46005001 | JAKAZOL BRILLIANT YELLOW EF | EF |  | 2.1% | 4 | 4 R |  | 4-5 | 4-5 | 4-5(V) | 3-4 DI | 4-5 | 4-5 | 4 |  | 4 | 4.5 | 4 | 4+ | 5 | 4+ | 4-5 | 4 | 4.5 | 4.5 | 4.5 | 4 | 4 | 4 | 4 | 4 | 4R | 4-5 | 4-5 | 4 | 4 | 4.5 | 4.5 | 4.5 | 4-5 | 4-5 | 4-5 | 4-5 | 4-5 | 4-5 | 4-5 | 4-5 | 4-5 | 4-5 | 4-5 | 4-5 | 4 | 4+ | 4+ | 3-4Dk | 4 | 4 | 4 | 4-5 | 3-4 | 4-5 | 3-4 | 4-5 | 3-4 | 4.5 | 4.5 | 4.5 | 4.5 | 4.5 | 4.5 | 4-5 | 4-5 | 4-5 | 4-5 | 4 | 4-5(V) | 4-5 | 4-5 | 4-5 | 4-5 | 4-5 | 4-5 | 4-5 | 4 | 4-5(V) | 4-5 | 4-5 | 4-5 | 4.5 | 4.5 | 4.5 | 4-5 | 4-5 | 4-5
46005001 | JAKAZOL BRILLIANT YELLOW EF | EF |  | 2% | 4 | 4 R |  | 4-5 | 4-5 | 4-5(V) | 3-4 DI | 4-5 | 4-5 | 4 |  | 4 | 4.5 | 4 | 4+ | 5 | 4+ | 4-5 | 4 | 4.5 | 4.5 | 4.5 | 4 | 4 | 4 | 4 | 4 | 4R | 4-5 | 4-5 | 4 | 4 | 4.5 | 4.5 | 4.5 | 4-5 | 4-5 | 4-5 | 4-5 | 4-5 | 4-5 | 4-5 | 4-5 | 4-5 | 4-5 | 4-5 | 4-5 | 4 | 4+ | 4+ | 3-4Dk | 4 | 4 | 4 | 4-5 | 3-4 | 4-5 | 3-4 | 4-5 | 3-4 | 4.5 | 4.5 | 4.5 | 4.5 | 4.5 | 4.5 | 4-5 | 4-5 | 4-5 | 4-5 | 4 | 4-5(V) | 4-5 | 4-5 | 4-5 | 4-5 | 4-5 | 4-5 | 4-5 | 4 | 4-5(V) | 4-5 | 4-5 | 4-5 | 4.5 | 4.5 | 4.5 | 4-5 | 4-5 | 4-5
46005001 | JAKAZOL BRILLIANT YELLOW EF | EF |  | 1.9% | 4 | 4 R |  | 4-5 | 4-5 | 4-5(V) | 3-4 DI | 4-5 | 4-5 | 4 |  | 4 | 4.5 | 4 | 4+ | 5 | 4+ | 4-5 | 4 | 4.5 | 4.5 | 4.5 | 4 | 4 | 4 | 4 | 4 | 4R | 4-5 | 4-5 | 4 | 4 | 4.5 | 4.5 | 4.5 | 4-5 | 4-5 | 4-5 | 4-5 | 4-5 | 4-5 | 4-5 | 4-5 | 4-5 | 4-5 | 4-5 | 4-5 | 4 | 4+ | 4+ | 3-4Dk | 4 | 4 | 4 | 4-5 | 3-4 | 4-5 | 3-4 | 4-5 | 3-4 | 4.5 | 4.5 | 4.5 | 4.5 | 4.5 | 4.5 | 4-5 | 4-5 | 4-5 | 4-5 | 4 | 4-5(V) | 4-5 | 4-5 | 4-5 | 4-5 | 4-5 | 4-5 | 4-5 | 4 | 4-5(V) | 4-5 | 4-5 | 4-5 | 4.5 | 4.5 | 4.5 | 4-5 | 4-5 | 4-5
46005001 | JAKAZOL BRILLIANT YELLOW EF | EF | SD 1/2 | 1.8% | 4 | 4 R |  | 4-5 | 4-5 | 4-5(V) | 3-4 DI | 4-5 | 4-5 | 4 |  | 4 | 3.5 | 3 | 4+ | 4 | 4 |  |  | 4.5 | 4.5 | 4.5 | 4 | 4 | 4 | 4 | 4 | 4R | 4-5 | 4-5 | 4 | 4 | 4.5 | 4.5 | 4.5 | 4-5 | 4-5 | 4-5 | 4-5 | 4-5 | 4-5 | 4-5 | 4-5 | 4-5 | 4-5 | 4-5 | 4-5 | 3.5 | 4 | 3-4 | 3-4Dk | 4 | 4 | 4 | 4-5 | 3-4 | 4-5 | 3-4 | 4-5 | 3-4 | 4.5 | 4.5 | 4.5 | 4.5 | 4.5 | 4.5 | 4-5 | 4-5 | 4-5 | 4-5 | 4 | 4-5(V) | 4-5 | 4-5 | 4-5 | 4-5 | 4-5 | 4-5 | 4-5 | 4 | 4-5(V) | 4-5 | 4-5 | 4-5 | 4.5 | 4.5 | 4.5 | 4-5 | 4-5 | 4-5
46005001 | JAKAZOL BRILLIANT YELLOW EF | EF |  | 1.7% | 4 | 4 R |  | 4-5 | 4-5 | 4-5(V) | 3-4 DI | 4-5 | 4-5 | 4 |  | 4 | 3.5 | 3 | 4+ | 4 | 4 |  |  | 4.5 | 4.5 | 4.5 | 4 | 4 | 4 | 4 | 4 | 4R | 4-5 | 4-5 | 4 | 4 | 4.5 | 4.5 | 4.5 | 4-5 | 4-5 | 4-5 | 4-5 | 4-5 | 4-5 | 4-5 | 4-5 | 4-5 | 4-5 | 4-5 | 4-5 | 3.5 | 4 | 3-4 | 3-4Dk | 4 | 4 | 4 | 4-5 | 3-4 | 4-5 | 3-4 | 4-5 | 3-4 | 4.5 | 4.5 | 4.5 | 4.5 | 4.5 | 4.5 | 4-5 | 4-5 | 4-5 | 4-5 | 4 | 4-5(V) | 4-5 | 4-5 | 4-5 | 4-5 | 4-5 | 4-5 | 4-5 | 4 | 4-5(V) | 4-5 | 4-5 | 4-5 | 4.5 | 4.5 | 4.5 | 4-5 | 4-5 | 4-5
46005001 | JAKAZOL BRILLIANT YELLOW EF | EF |  | 1.6% | 4 | 4 R |  | 4-5 | 4-5 | 4-5(V) | 3-4 DI | 4-5 | 4-5 | 4 |  | 4 | 3.5 | 3 | 4+ | 4 | 4 |  |  | 4.5 | 4.5 | 4.5 | 4 | 4 | 4 | 4 | 4 | 4R | 4-5 | 4-5 | 4 | 4 | 4.5 | 4.5 | 4.5 | 4-5 | 4-5 | 4-5 | 4-5 | 4-5 | 4-5 | 4-5 | 4-5 | 4-5 | 4-5 | 4-5 | 4-5 | 3.5 | 4 | 3-4 | 3-4Dk | 4 | 4 | 4 | 4-5 | 3-4 | 4-5 | 3-4 | 4-5 | 3-4 | 4.5 | 4.5 | 4.5 | 4.5 | 4.5 | 4.5 | 4-5 | 4-5 | 4-5 | 4-5 | 4 | 4-5(V) | 4-5 | 4-5 | 4-5 | 4-5 | 4-5 | 4-5 | 4-5 | 4 | 4-5(V) | 4-5 | 4-5 | 4-5 | 4.5 | 4.5 | 4.5 | 4-5 | 4-5 | 4-5
46005001 | JAKAZOL BRILLIANT YELLOW EF | EF |  | 1.5% | 4 | 4 R |  | 4-5 | 4-5 | 4-5(V) | 3-4 DI | 4-5 | 4-5 | 4 |  | 4 | 3.5 | 3 | 4+ | 4 | 4 |  |  | 4.5 | 4.5 | 4.5 | 4 | 4 | 4 | 4 | 4 | 4R | 4-5 | 4-5 | 4 | 4 | 4.5 | 4.5 | 4.5 | 4-5 | 4-5 | 4-5 | 4-5 | 4-5 | 4-5 | 4-5 | 4-5 | 4-5 | 4-5 | 4-5 | 4-5 | 3.5 | 4 | 3-4 | 3-4Dk | 4 | 4 | 4 | 4-5 | 3-4 | 4-5 | 3-4 | 4-5 | 3-4 | 4.5 | 4.5 | 4.5 | 4.5 | 4.5 | 4.5 | 4-5 | 4-5 | 4-5 | 4-5 | 4 | 4-5(V) | 4-5 | 4-5 | 4-5 | 4-5 | 4-5 | 4-5 | 4-5 | 4 | 4-5(V) | 4-5 | 4-5 | 4-5 | 4.5 | 4.5 | 4.5 | 4-5 | 4-5 | 4-5
46005001 | JAKAZOL BRILLIANT YELLOW EF | EF |  | 1.4% | 4 | 4 R |  | 4-5 | 4-5 | 4-5(V) | 3-4 DI | 4-5 | 4-5 | 4 |  | 4 | 3.5 | 3 | 4+ | 4 | 4 |  |  | 4.5 | 4.5 | 4.5 | 4 | 4 | 4 | 4 | 4 | 4R | 4-5 | 4-5 | 4 | 4 | 4.5 | 4.5 | 4.5 | 4-5 | 4-5 | 4-5 | 4-5 | 4-5 | 4-5 | 4-5 | 4-5 | 4-5 | 4-5 | 4-5 | 4-5 | 3.5 | 4 | 3-4 | 3-4Dk | 4 | 4 | 4 | 4-5 | 3-4 | 4-5 | 3-4 | 4-5 | 3-4 | 4.5 | 4.5 | 4.5 | 4.5 | 4.5 | 4.5 | 4-5 | 4-5 | 4-5 | 4-5 | 4 | 4-5(V) | 4-5 | 4-5 | 4-5 | 4-5 | 4-5 | 4-5 | 4-5 | 4 | 4-5(V) | 4-5 | 4-5 | 4-5 | 4.5 | 4.5 | 4.5 | 4-5 | 4-5 | 4-5
46005001 | JAKAZOL BRILLIANT YELLOW EF | EF |  | 1.3% | 4 | 4 R |  | 4-5 | 4-5 | 4-5(V) | 3-4 DI | 4-5 | 4-5 | 4 |  | 4 | 3.5 | 3 | 4+ | 4 | 4 |  |  | 4.5 | 4.5 | 4.5 | 4 | 4 | 4 | 4 | 4 | 4R | 4-5 | 4-5 | 4 | 4 | 4.5 | 4.5 | 4.5 | 4-5 | 4-5 | 4-5 | 4-5 | 4-5 | 4-5 | 4-5 | 4-5 | 4-5 | 4-5 | 4-5 | 4-5 | 3.5 | 4 | 3-4 | 3-4Dk | 4 | 4 | 4 | 4-5 | 3-4 | 4-5 | 3-4 | 4-5 | 3-4 | 4.5 | 4.5 | 4.5 | 4.5 | 4.5 | 4.5 | 4-5 | 4-5 | 4-5 | 4-5 | 4 | 4-5(V) | 4-5 | 4-5 | 4-5 | 4-5 | 4-5 | 4-5 | 4-5 | 4 | 4-5(V) | 4-5 | 4-5 | 4-5 | 4.5 | 4.5 | 4.5 | 4-5 | 4-5 | 4-5
46005001 | JAKAZOL BRILLIANT YELLOW EF | EF | SD 1/3 | 1.2% | 4 | 4 R |  | 4-5 | 4-5 | 4-5(V) | 3-4 DI | 4-5 | 4-5 | 4 |  | 4 | 3.5 | 3 | 4+ | 4 | 4 |  |  | 4.5 | 4.5 | 4.5 | 4 | 4 | 4 | 4 | 4 | 4R | 4-5 | 4-5 | 4 | 4 | 4.5 | 4.5 | 4.5 | 4-5 | 4-5 | 4-5 | 4-5 | 4-5 | 4-5 | 4-5 | 4-5 | 4-5 | 4-5 | 4-5 | 4-5 | 3 | 4 | 3-4 | 3-4Dk | 4 | 4 | 4 | 4-5 | 3-4 | 4-5 | 3-4 | 4-5 | 3-4 | 4.5 | 4.5 | 4.5 | 4.5 | 4.5 | 4.5 | 4-5 | 4-5 | 4-5 | 4-5 | 4 | 4-5(V) | 4-5 | 4-5 | 4-5 | 4-5 | 4-5 | 4-5 | 4-5 | 4 | 4-5(V) | 4-5 | 4-5 | 4-5 | 4.5 | 4.5 | 4.5 | 4-5 | 4-5 | 4-5
46005001 | JAKAZOL BRILLIANT YELLOW EF | EF |  | 1.1% | 4 | 4 R |  | 4-5 | 4-5 | 4-5(V) | 3-4 DI | 4-5 | 4-5 | 4 |  | 4 | 3.5 | 3 | 4+ | 4 | 4 |  |  | 4.5 | 4.5 | 4.5 | 4 | 4 | 4 | 4 | 4 | 4R | 4-5 | 4-5 | 4 | 4 | 4.5 | 4.5 | 4.5 | 4-5 | 4-5 | 4-5 | 4-5 | 4-5 | 4-5 | 4-5 | 4-5 | 4-5 | 4-5 | 4-5 | 4-5 | 3 | 4 | 3-4 | 3-4Dk | 4 | 4 | 4 | 4-5 | 3-4 | 4-5 | 3-4 | 4-5 | 3-4 | 4.5 | 4.5 | 4.5 | 4.5 | 4.5 | 4.5 | 4-5 | 4-5 | 4-5 | 4-5 | 4 | 4-5(V) | 4-5 | 4-5 | 4-5 | 4-5 | 4-5 | 4-5 | 4-5 | 4 | 4-5(V) | 4-5 | 4-5 | 4-5 | 4.5 | 4.5 | 4.5 | 4-5 | 4-5 | 4-5
46005001 | JAKAZOL BRILLIANT YELLOW EF | EF |  | 1% | 4 | 4 R |  | 4-5 | 4-5 | 4-5(V) | 3-4 DI | 4-5 | 4-5 | 4 |  | 4 | 3.5 | 3 | 4+ | 4 | 4 |  |  | 4.5 | 4.5 | 4.5 | 4 | 4 | 4 | 4 | 4 | 4R | 4-5 | 4-5 | 4 | 4 | 4.5 | 4.5 | 4.5 | 4-5 | 4-5 | 4-5 | 4-5 | 4-5 | 4-5 | 4-5 | 4-5 | 4-5 | 4-5 | 4-5 | 4-5 | 3 | 4 | 3-4 | 3-4Dk | 4 | 4 | 4 | 4-5 | 4 | 4-5 | 3-4 | 4-5 | 3-4 | 4.5 | 4.5 | 4.5 | 4.5 | 4.5 | 4.5 | 4-5 | 4-5 | 4-5 | 4-5 | 4 | 4-5(V) | 4-5 | 4-5 | 4-5 | 4-5 | 4-5 | 4-5 | 4-5 | 4 | 4-5(V) | 4-5 | 4-5 | 4-5 | 4.5 | 4.5 | 4.5 | 4-5 | 4-5 | 4-5
46005001 | JAKAZOL BRILLIANT YELLOW EF | EF |  | 0.9% | 4 | 4 R |  | 4-5 | 4-5 | 4-5(V) | 3-4 DI | 4-5 | 4-5 | 4 |  | 4 | 3.5 | 3 | 4+ | 4 | 4 |  |  | 4.5 | 4.5 | 4.5 | 4 | 4 | 4 | 4 | 4 | 4R | 4-5 | 4-5 | 4 | 4 | 4.5 | 4.5 | 4.5 | 4-5 | 4-5 | 4-5 | 4-5 | 4-5 | 4-5 | 4-5 | 4-5 | 4-5 | 4-5 | 4-5 | 4-5 | 3 | 4 | 3-4 | 3-4Dk | 4 | 4 | 4 | 4-5 | 4 | 4-5 | 3-4 | 4-5 | 3-4 | 4.5 | 4.5 | 4.5 | 4.5 | 4.5 | 4.5 | 4-5 | 4-5 | 4-5 | 4-5 | 4 | 4-5(V) | 4-5 | 4-5 | 4-5 | 4-5 | 4-5 | 4-5 | 4-5 | 4 | 4-5(V) | 4-5 | 4-5 | 4-5 | 4.5 | 4.5 | 4.5 | 4-5 | 4-5 | 4-5
46005001 | JAKAZOL BRILLIANT YELLOW EF | EF |  | 0.8% | 4 | 4 R |  | 4-5 | 4-5 | 4-5(V) | 3-4 DI | 4-5 | 4-5 | 4 |  | 4 | 3.5 | 3 | 4+ | 4 | 4 |  |  | 4.5 | 4.5 | 4.5 | 4 | 4 | 4 | 4 | 4 | 4R | 4-5 | 4-5 | 4 | 4 | 4.5 | 4.5 | 4.5 | 4-5 | 4-5 | 4-5 | 4-5 | 4-5 | 4-5 | 4-5 | 4-5 | 4-5 | 4-5 | 4-5 | 4-5 | 3 | 4 | 3-4 | 3-4Dk | 4 | 4 | 4 | 4-5 | 4 | 4-5 | 3-4 | 4-5 | 3-4 | 4.5 | 4.5 | 4.5 | 4.5 | 4.5 | 4.5 | 4-5 | 4-5 | 4-5 | 4-5 | 4 | 4-5(V) | 4-5 | 4-5 | 4-5 | 4-5 | 4-5 | 4-5 | 4-5 | 4 | 4-5(V) | 4-5 | 4-5 | 4-5 | 4.5 | 4.5 | 4.5 | 4-5 | 4-5 | 4-5
46005001 | JAKAZOL BRILLIANT YELLOW EF | EF |  | 0.7% | 4 | 4 R |  | 4-5 | 4-5 | 4-5(V) | 3-4 DI | 4-5 | 4-5 | 4 |  | 4 | 3.5 | 3 | 4+ | 4 | 4 |  |  | 4.5 | 4.5 | 4.5 | 4 | 4 | 4 | 4 | 4 | 4R | 4-5 | 4-5 | 4 | 4 | 4.5 | 4.5 | 4.5 | 4-5 | 4-5 | 4-5 | 4-5 | 4-5 | 4-5 | 4-5 | 4-5 | 4-5 | 4-5 | 4-5 | 4-5 | 3 | 4 | 3-4 | 3-4Dk | 4 | 4 | 4 | 4-5 | 4 | 4-5 | 3-4 | 4-5 | 3-4 | 4.5 | 4.5 | 4.5 | 4.5 | 4.5 | 4.5 | 4-5 | 4-5 | 4-5 | 4-5 | 4 | 4-5(V) | 4-5 | 4-5 | 4-5 | 4-5 | 4-5 | 4-5 | 4-5 | 4 | 4-5(V) | 4-5 | 4-5 | 4-5 | 4.5 | 4.5 | 4.5 | 4-5 | 4-5 | 4-5
46005001 | JAKAZOL BRILLIANT YELLOW EF | EF | SD 1/6 | 0.6% | 4 | 4 R |  | 4-5 | 4-5 | 4-5(V) | 3-4 DI | 4-5 | 4-5 | 4 |  | 4 | 3 | 3 | 4 | 3-4 | 3-4 |  |  | 4.5 | 4.5 | 4.5 | 4 | 4 | 4 | 4 | 4 | 4R | 4-5 | 4-5 | 4 | 4 | 4.5 | 4.5 | 4.5 | 4-5 | 4-5 | 4-5 | 4-5 | 4-5 | 4-5 | 4-5 | 4-5 | 4-5 | 4-5 | 4-5 | 4-5 | 3 | 3-4 | 3 | 3-4Dk | 4 | 4 | 4 | 4-5 | 4 | 4-5 | 3-4 | 4-5 | 3-4 | 4.5 | 4.5 | 4.5 | 4.5 | 4.5 | 4.5 | 4-5 | 4-5 | 4-5 | 4-5 | 4 | 4-5(V) | 4-5 | 4-5 | 4-5 | 4-5 | 4-5 | 4-5 | 4-5 | 4 | 4-5(V) | 4-5 | 4-5 | 4-5 | 4.5 | 4.5 | 4.5 | 4-5 | 4-5 | 4-5
46005001 | JAKAZOL BRILLIANT YELLOW EF | EF |  | 0.5% | 4 | 4 R |  | 4-5 | 4-5 | 4-5(V) | 3-4 DI | 4-5 | 4-5 | 4 |  | 4 | 3 | 3 | 4 | 3-4 | 3-4 |  |  | 4.5 | 4.5 | 4.5 | 4 | 4 | 4 | 4 | 4 | 4R | 4-5 | 4-5 | 4 | 4 | 4.5 | 4.5 | 4.5 | 4-5 | 4-5 | 4-5 | 4-5 | 4-5 | 4-5 | 4-5 | 4-5 | 4-5 | 4-5 | 4-5 | 4-5 | 3 | 3-4 | 3 | 3-4Dk | 4 | 4 | 4 | 4-5 | 4 | 4-5 | 3-4 | 4-5 | 3-4 | 4.5 | 4.5 | 4.5 | 4.5 | 4.5 | 4.5 | 4-5 | 4-5 | 4-5 | 4-5 | 4 | 4-5(V) | 4-5 | 4-5 | 4-5 | 4-5 | 4-5 | 4-5 | 4-5 | 4 | 4-5(V) | 4-5 | 4-5 | 4-5 | 4.5 | 4.5 | 4.5 | 4-5 | 4-5 | 4-5
46005001 | JAKAZOL BRILLIANT YELLOW EF | EF |  | 0.4% | 4 | 4 R |  | 4-5 | 4-5 | 4-5(V) | 3-4 DI | 4-5 | 4-5 | 4 |  | 4 | 3 | 3 | 4 | 3-4 | 3-4 |  |  | 4.5 | 4.5 | 4.5 | 4 | 4 | 4 | 4 | 4 | 4R | 4-5 | 4-5 | 4 | 4 | 4.5 | 4.5 | 4.5 | 4-5 | 4-5 | 4-5 | 4-5 | 4-5 | 4-5 | 4-5 | 4-5 | 4-5 | 4-5 | 4-5 | 4-5 | 3 | 3-4 | 3 | 3-4Dk | 4 | 4 | 4 | 4-5 | 4 | 4-5 | 3-4 | 4-5 | 3-4 | 4.5 | 4.5 | 4.5 | 4.5 | 4.5 | 4.5 | 4-5 | 4-5 | 4-5 | 4-5 | 4 | 4-5(V) | 4-5 | 4-5 | 4-5 | 4-5 | 4-5 | 4-5 | 4-5 | 4 | 4-5(V) | 4-5 | 4-5 | 4-5 | 4.5 | 4.5 | 4.5 | 4-5 | 4-5 | 4-5
46005001 | JAKAZOL BRILLIANT YELLOW EF | EF | SD 1/12 | 0.3% | 4 | 4 R |  | 4-5 | 4-5 | 4-5(V) | 3-4 DI | 4-5 | 4-5 | 4 |  | 4 | 3 | 2.5 | 3-4 | 3 | 3-4 |  |  | 4.5 | 4.5 | 4.5 | 4 | 4 | 4 | 4 | 4 | 4R | 4-5 | 4-5 | 4 | 4 | 4.5 | 4.5 | 4.5 | 4-5 | 4-5 | 4-5 | 4-5 | 4-5 | 4-5 | 4-5 | 4-5 | 4-5 | 4-5 | 4-5 | 4-5 | 2.5 | 3 | 2-3 | 3-4Dk | 4 | 4 | 4 | 4-5 | 4 | 4-5 | 3-4 | 4-5 | 3-4 | 4.5 | 4.5 | 4.5 | 4.5 | 4.5 | 4.5 | 4-5 | 4-5 | 4-5 | 4-5 | 4 | 4-5(V) | 4-5 | 4-5 | 4-5 | 4-5 | 4-5 | 4-5 | 4-5 | 4 | 4-5(V) | 4-5 | 4-5 | 4-5 | 4.5 | 4.5 | 4.5 | 4-5 | 4-5 | 4-5
46005001 | JAKAZOL BRILLIANT YELLOW EF | EF | SD 1/25 | 0.1% | 4 | 4 R |  | 4-5 | 4-5 | 4-5(V) | 3-4 DI | 4-5 | 4-5 | 4 |  | 4 | 2.5 | 2 | 3 | 2-3 | 3 |  |  | 4.5 | 4.5 | 4.5 | 4 | 4 | 4 | 4 | 4 | 4R | 4-5 | 4-5 | 4 | 4 | 4.5 | 4.5 | 4.5 | 4-5 | 4-5 | 4-5 | 4-5 | 4-5 | 4-5 | 4-5 | 4-5 | 4-5 | 4-5 | 4-5 | 4-5 | 2 | 2-3 | 2 | 3-4Dk | 4 | 4 | 4 | 4-5 | 4 | 4-5 | 3-4 | 4-5 | 3-4 | 4.5 | 4.5 | 4.5 | 4.5 | 4.5 | 4.5 | 4-5 | 4-5 | 4-5 | 4-5 | 4 | 4-5(V) | 4-5 | 4-5 | 4-5 | 4-5 | 4-5 | 4-5 | 4-5 | 4 | 4-5(V) | 4-5 | 4-5 | 4-5 | 4.5 | 4.5 | 4.5 | 4-5 | 4-5 | 4-5
46016001 | JAKAZOL DARK BLUE EF | EF | SD 1/1 | 3% | 3-4Y | 3-4 |  | 3 | 4-5 | 4-5(V) | 3 | 2-3 | 2-3 | 2 |  | 3 | 4.5 | 4 | 4+ | 4-5 | 4+ |  |  | 4.5 | 4.5 | 4.5 | 3 | 3 | 3 | 3-4 | 3 | 4 | 4-5 | 4 | 4 | 4-5 | 4.5 | 4.5 | 4.5 | 4-5 | 4-5 | 4-5 | 4-5 | 4-5 | 4-5 | 4-5 | 4-5 | 4-5 | 4-5 | 4-5 | 4-5 | 3 | 4 | 3-4 | 3-4Dk | 4 | 4 | 4 | 4-5 | 3-4 | 4-5 | 3-4 | 4-5 | 3-4 | 4.5 | 4.5 | 4.5 | 4.5 | 4 | 4.5 | 4-5 | 4-5 | 4-5 | 4 | 4 | 4-5(V) | 4-5 | 4-5 | 4-5 | 4-5 | 4-5 | 4-5 | 4 | 4 | 4-5(V) | 4-5 | 4-5 | 4-5 | 4.5 | 4.5 | 4.5 | 4-5 | 4-5 | 4-5
46016001 | JAKAZOL DARK BLUE EF | EF |  | 2.9% | 3-4Y | 3-4 |  | 3 | 4-5 | 4-5(V) | 3 | 2-3 | 2-3 | 2 |  | 3 | 4.5 | 4 | 4+ | 4-5 | 4+ |  |  | 4.5 | 4.5 | 4.5 | 3 | 3 | 3 | 3-4 | 3 | 4 | 4-5 | 4 | 4 | 4-5 | 4.5 | 4.5 | 4.5 | 4-5 | 4-5 | 4-5 | 4-5 | 4-5 | 4-5 | 4-5 | 4-5 | 4-5 | 4-5 | 4-5 | 4-5 | 3 | 4 | 3-4 | 3-4Dk | 4 | 4 | 4 | 4-5 | 3-4 | 4-5 | 3-4 | 4-5 | 3-4 | 4.5 | 4.5 | 4.5 | 4.5 | 4 | 4.5 | 4-5 | 4-5 | 4-5 | 4 | 4 | 4-5(V) | 4-5 | 4-5 | 4-5 | 4-5 | 4-5 | 4-5 | 4 | 4 | 4-5(V) | 4-5 | 4-5 | 4-5 | 4.5 | 4.5 | 4.5 | 4-5 | 4-5 | 4-5
46016001 | JAKAZOL DARK BLUE EF | EF |  | 2.8% | 3-4Y | 3-4 |  | 3 | 4-5 | 4-5(V) | 3 | 2-3 | 2-3 | 2 |  | 3 | 4.5 | 4 | 4+ | 4-5 | 4+ |  |  | 4.5 | 4.5 | 4.5 | 3 | 3 | 3 | 3-4 | 3 | 4 | 4-5 | 4 | 4 | 4-5 | 4.5 | 4.5 | 4.5 | 4-5 | 4-5 | 4-5 | 4-5 | 4-5 | 4-5 | 4-5 | 4-5 | 4-5 | 4-5 | 4-5 | 4-5 | 3 | 4 | 3-4 | 3-4Dk | 4 | 4 | 4 | 4-5 | 3-4 | 4-5 | 3-4 | 4-5 | 3-4 | 4.5 | 4.5 | 4.5 | 4.5 | 4 | 4.5 | 4-5 | 4-5 | 4-5 | 4 | 4 | 4-5(V) | 4-5 | 4-5 | 4-5 | 4-5 | 4-5 | 4-5 | 4 | 4 | 4-5(V) | 4-5 | 4-5 | 4-5 | 4.5 | 4.5 | 4.5 | 4-5 | 4-5 | 4-5
46016001 | JAKAZOL DARK BLUE EF | EF |  | 2.7% | 3-4Y | 3-4 |  | 3 | 4-5 | 4-5(V) | 3 | 2-3 | 2-3 | 2 |  | 3 | 4.5 | 4 | 4+ | 4-5 | 4+ |  |  | 4.5 | 4.5 | 4.5 | 3 | 3 | 3 | 3-4 | 3 | 4 | 4-5 | 4 | 4 | 4-5 | 4.5 | 4.5 | 4.5 | 4-5 | 4-5 | 4-5 | 4-5 | 4-5 | 4-5 | 4-5 | 4-5 | 4-5 | 4-5 | 4-5 | 4-5 | 3 | 4 | 3-4 | 3-4Dk | 4 | 4 | 4 | 4-5 | 3-4 | 4-5 | 3-4 | 4-5 | 3-4 | 4.5 | 4.5 | 4.5 | 4.5 | 4 | 4.5 | 4-5 | 4-5 | 4-5 | 4 | 4 | 4-5(V) | 4-5 | 4-5 | 4-5 | 4-5 | 4-5 | 4-5 | 4 | 4 | 4-5(V) | 4-5 | 4-5 | 4-5 | 4.5 | 4.5 | 4.5 | 4-5 | 4-5 | 4-5
46016001 | JAKAZOL DARK BLUE EF | EF |  | 2.6% | 3-4Y | 3-4 |  | 3 | 4-5 | 4-5(V) | 3 | 2-3 | 2-3 | 2 |  | 3 | 4.5 | 4 | 4+ | 4-5 | 4+ |  |  | 4.5 | 4.5 | 4.5 | 3 | 3 | 3 | 3-4 | 3 | 4 | 4-5 | 4 | 4 | 4-5 | 4.5 | 4.5 | 4.5 | 4-5 | 4-5 | 4-5 | 4-5 | 4-5 | 4-5 | 4-5 | 4-5 | 4-5 | 4-5 | 4-5 | 4-5 | 3 | 4 | 3-4 | 3-4Dk | 4 | 4 | 4 | 4-5 | 3-4 | 4-5 | 3-4 | 4-5 | 3-4 | 4.5 | 4.5 | 4.5 | 4.5 | 4 | 4.5 | 4-5 | 4-5 | 4-5 | 4 | 4 | 4-5(V) | 4-5 | 4-5 | 4-5 | 4-5 | 4-5 | 4-5 | 4 | 4 | 4-5(V) | 4-5 | 4-5 | 4-5 | 4.5 | 4.5 | 4.5 | 4-5 | 4-5 | 4-5
46016001 | JAKAZOL DARK BLUE EF | EF |  | 2.5% | 3-4Y | 3-4 |  | 3 | 4-5 | 4-5(V) | 3 | 2-3 | 2-3 | 2 |  | 3 | 4.5 | 4 | 4+ | 4-5 | 4+ |  |  | 4.5 | 4.5 | 4.5 | 3 | 3 | 3 | 3-4 | 3 | 4 | 4-5 | 4 | 4 | 4-5 | 4.5 | 4.5 | 4.5 | 4-5 | 4-5 | 4-5 | 4-5 | 4-5 | 4-5 | 4-5 | 4-5 | 4-5 | 4-5 | 4-5 | 4-5 | 3 | 4 | 3-4 | 3-4Dk | 4 | 4 | 4 | 4-5 | 3-4 | 4-5 | 3-4 | 4-5 | 3-4 | 4.5 | 4.5 | 4.5 | 4.5 | 4 | 4.5 | 4-5 | 4-5 | 4-5 | 4 | 4 | 4-5(V) | 4-5 | 4-5 | 4-5 | 4-5 | 4-5 | 4-5 | 4 | 4 | 4-5(V) | 4-5 | 4-5 | 4-5 | 4.5 | 4.5 | 4.5 | 4-5 | 4-5 | 4-5
46016001 | JAKAZOL DARK BLUE EF | EF |  | 2.4% | 3-4Y | 3-4 |  | 3 | 4-5 | 4-5(V) | 3 | 2-3 | 2-3 | 2 |  | 3 | 4.5 | 4 | 4+ | 4-5 | 4+ |  |  | 4.5 | 4.5 | 4.5 | 3 | 3 | 3 | 3-4 | 3 | 4 | 4-5 | 4 | 4 | 4-5 | 4.5 | 4.5 | 4.5 | 4-5 | 4-5 | 4-5 | 4-5 | 4-5 | 4-5 | 4-5 | 4-5 | 4-5 | 4-5 | 4-5 | 4-5 | 3 | 4 | 3-4 | 3-4Dk | 4 | 4 | 4 | 4-5 | 3-4 | 4-5 | 3-4 | 4-5 | 3-4 | 4.5 | 4.5 | 4.5 | 4.5 | 4 | 4.5 | 4-5 | 4-5 | 4-5 | 4 | 4 | 4-5(V) | 4-5 | 4-5 | 4-5 | 4-5 | 4-5 | 4-5 | 4 | 4 | 4-5(V) | 4-5 | 4-5 | 4-5 | 4.5 | 4.5 | 4.5 | 4-5 | 4-5 | 4-5
46016001 | JAKAZOL DARK BLUE EF | EF |  | 2.3% | 3-4Y | 3-4 |  | 3 | 4-5 | 4-5(V) | 3 | 2-3 | 2-3 | 2 |  | 3 | 4.5 | 4 | 4+ | 4-5 | 4+ |  |  | 4.5 | 4.5 | 4.5 | 3 | 3 | 3 | 3-4 | 3 | 4 | 4-5 | 4 | 4 | 4-5 | 4.5 | 4.5 | 4.5 | 4-5 | 4-5 | 4-5 | 4-5 | 4-5 | 4-5 | 4-5 | 4-5 | 4-5 | 4-5 | 4-5 | 4-5 | 3 | 4 | 3-4 | 3-4Dk | 4 | 4 | 4 | 4-5 | 3-4 | 4-5 | 3-4 | 4-5 | 3-4 | 4.5 | 4.5 | 4.5 | 4.5 | 4 | 4.5 | 4-5 | 4-5 | 4-5 | 4 | 4 | 4-5(V) | 4-5 | 4-5 | 4-5 | 4-5 | 4-5 | 4-5 | 4 | 4 | 4-5(V) | 4-5 | 4-5 | 4-5 | 4.5 | 4.5 | 4.5 | 4-5 | 4-5 | 4-5
46016001 | JAKAZOL DARK BLUE EF | EF |  | 2.2% | 3-4Y | 3-4 |  | 3 | 4-5 | 4-5(V) | 3 | 2-3 | 2-3 | 2 |  | 3 | 4.5 | 4 | 4+ | 4-5 | 4+ |  |  | 4.5 | 4.5 | 4.5 | 3 | 3 | 3 | 3-4 | 3 | 4 | 4-5 | 4 | 4 | 4-5 | 4.5 | 4.5 | 4.5 | 4-5 | 4-5 | 4-5 | 4-5 | 4-5 | 4-5 | 4-5 | 4-5 | 4-5 | 4-5 | 4-5 | 4-5 | 3 | 4 | 3-4 | 3-4Dk | 4 | 4 | 4 | 4-5 | 3-4 | 4-5 | 3-4 | 4-5 | 3-4 | 4.5 | 4.5 | 4.5 | 4.5 | 4 | 4.5 | 4-5 | 4-5 | 4-5 | 4 | 4 | 4-5(V) | 4-5 | 4-5 | 4-5 | 4-5 | 4-5 | 4-5 | 4 | 4 | 4-5(V) | 4-5 | 4-5 | 4-5 | 4.5 | 4.5 | 4.5 | 4-5 | 4-5 | 4-5
46016001 | JAKAZOL DARK BLUE EF | EF |  | 2.1% | 3-4Y | 3-4 |  | 3 | 4-5 | 4-5(V) | 3 | 2-3 | 2-3 | 2 |  | 3 | 4.5 | 4 | 4+ | 4-5 | 4+ |  |  | 4.5 | 4.5 | 4.5 | 3 | 3 | 3 | 3-4 | 3 | 4 | 4-5 | 4 | 4 | 4-5 | 4.5 | 4.5 | 4.5 | 4-5 | 4-5 | 4-5 | 4-5 | 4-5 | 4-5 | 4-5 | 4-5 | 4-5 | 4-5 | 4-5 | 4-5 | 3 | 4 | 3-4 | 3-4Dk | 4 | 4 | 4 | 4-5 | 3-4 | 4-5 | 3-4 | 4-5 | 3-4 | 4.5 | 4.5 | 4.5 | 4.5 | 4 | 4.5 | 4-5 | 4-5 | 4-5 | 4 | 4 | 4-5(V) | 4-5 | 4-5 | 4-5 | 4-5 | 4-5 | 4-5 | 4 | 4 | 4-5(V) | 4-5 | 4-5 | 4-5 | 4.5 | 4.5 | 4.5 | 4-5 | 4-5 | 4-5
46016001 | JAKAZOL DARK BLUE EF | EF |  | 2% | 3-4Y | 3-4 |  | 3 | 4-5 | 4-5(V) | 3 | 2-3 | 2-3 | 2 |  | 3 | 4.5 | 4 | 4+ | 4-5 | 4+ |  |  | 4.5 | 4.5 | 4.5 | 3 | 3 | 3 | 3-4 | 3 | 4 | 4-5 | 4 | 4 | 4-5 | 4.5 | 4.5 | 4.5 | 4-5 | 4-5 | 4-5 | 4-5 | 4-5 | 4-5 | 4-5 | 4-5 | 4-5 | 4-5 | 4-5 | 4-5 | 3 | 4 | 3-4 | 3-4Dk | 4 | 4 | 4 | 4-5 | 3-4 | 4-5 | 3-4 | 4-5 | 3-4 | 4.5 | 4.5 | 4.5 | 4.5 | 4 | 4.5 | 4-5 | 4-5 | 4-5 | 4 | 4 | 4-5(V) | 4-5 | 4-5 | 4-5 | 4-5 | 4-5 | 4-5 | 4 | 4 | 4-5(V) | 4-5 | 4-5 | 4-5 | 4.5 | 4.5 | 4.5 | 4-5 | 4-5 | 4-5
46016001 | JAKAZOL DARK BLUE EF | EF |  | 1.9% | 3-4Y | 3-4 |  | 3 | 4-5 | 4-5(V) | 3 | 2-3 | 2-3 | 2 |  | 3 | 4.5 | 4 | 4+ | 4-5 | 4+ |  |  | 4.5 | 4.5 | 4.5 | 3 | 3 | 3 | 3-4 | 3 | 4 | 4-5 | 4 | 4 | 4-5 | 4.5 | 4.5 | 4.5 | 4-5 | 4-5 | 4-5 | 4-5 | 4-5 | 4-5 | 4-5 | 4-5 | 4-5 | 4-5 | 4-5 | 4-5 | 3 | 4 | 3-4 | 3-4Dk | 4 | 4 | 4 | 4-5 | 3-4 | 4-5 | 3-4 | 4-5 | 3-4 | 4.5 | 4.5 | 4.5 | 4.5 | 4 | 4.5 | 4-5 | 4-5 | 4-5 | 4 | 4 | 4-5(V) | 4-5 | 4-5 | 4-5 | 4-5 | 4-5 | 4-5 | 4 | 4 | 4-5(V) | 4-5 | 4-5 | 4-5 | 4.5 | 4.5 | 4.5 | 4-5 | 4-5 | 4-5
46016001 | JAKAZOL DARK BLUE EF | EF |  | 1.8% | 3-4Y | 3-4 |  | 3 | 4-5 | 4-5(V) | 3 | 2-3 | 2-3 | 2 |  | 3 | 4.5 | 4 | 4+ | 4-5 | 4+ |  |  | 4.5 | 4.5 | 4.5 | 3 | 3 | 3 | 3-4 | 3 | 4 | 4-5 | 4 | 4 | 4-5 | 4.5 | 4.5 | 4.5 | 4-5 | 4-5 | 4-5 | 4-5 | 4-5 | 4-5 | 4-5 | 4-5 | 4-5 | 4-5 | 4-5 | 4-5 | 3 | 4 | 3-4 | 3-4Dk | 4 | 4 | 4 | 4-5 | 3-4 | 4-5 | 3-4 | 4-5 | 3-4 | 4.5 | 4.5 | 4.5 | 4.5 | 4 | 4.5 | 4-5 | 4-5 | 4-5 | 4 | 4 | 4-5(V) | 4-5 | 4-5 | 4-5 | 4-5 | 4-5 | 4-5 | 4 | 4 | 4-5(V) | 4-5 | 4-5 | 4-5 | 4.5 | 4.5 | 4.5 | 4-5 | 4-5 | 4-5
46016001 | JAKAZOL DARK BLUE EF | EF |  | 1.7% | 3-4Y | 3-4 |  | 3 | 4-5 | 4-5(V) | 3 | 2-3 | 2-3 | 2 |  | 3 | 4.5 | 4 | 4+ | 4-5 | 4+ |  |  | 4.5 | 4.5 | 4.5 | 3 | 3 | 3 | 3-4 | 3 | 4 | 4-5 | 4 | 4 | 4-5 | 4.5 | 4.5 | 4.5 | 4-5 | 4-5 | 4-5 | 4-5 | 4-5 | 4-5 | 4-5 | 4-5 | 4-5 | 4-5 | 4-5 | 4-5 | 3 | 4 | 3-4 | 3-4Dk | 4 | 4 | 4 | 4-5 | 3-4 | 4-5 | 3-4 | 4-5 | 3-4 | 4.5 | 4.5 | 4.5 | 4.5 | 4 | 4.5 | 4-5 | 4-5 | 4-5 | 4 | 4 | 4-5(V) | 4-5 | 4-5 | 4-5 | 4-5 | 4-5 | 4-5 | 4 | 4 | 4-5(V) | 4-5 | 4-5 | 4-5 | 4.5 | 4.5 | 4.5 | 4-5 | 4-5 | 4-5
46016001 | JAKAZOL DARK BLUE EF | EF |  | 1.6% | 3-4Y | 3-4 |  | 3 | 4-5 | 4-5(V) | 3 | 2-3 | 2-3 | 2 |  | 3 | 4.5 | 4 | 4+ | 4-5 | 4+ |  |  | 4.5 | 4.5 | 4.5 | 3 | 3 | 3 | 3-4 | 3 | 4 | 4-5 | 4 | 4 | 4-5 | 4.5 | 4.5 | 4.5 | 4-5 | 4-5 | 4-5 | 4-5 | 4-5 | 4-5 | 4-5 | 4-5 | 4-5 | 4-5 | 4-5 | 4-5 | 3 | 4 | 3-4 | 3-4Dk | 4 | 4 | 4 | 4-5 | 3-4 | 4-5 | 3-4 | 4-5 | 3-4 | 4.5 | 4.5 | 4.5 | 4.5 | 4 | 4.5 | 4-5 | 4-5 | 4-5 | 4 | 4 | 4-5(V) | 4-5 | 4-5 | 4-5 | 4-5 | 4-5 | 4-5 | 4 | 4 | 4-5(V) | 4-5 | 4-5 | 4-5 | 4.5 | 4.5 | 4.5 | 4-5 | 4-5 | 4-5
46016001 | JAKAZOL DARK BLUE EF | EF | SD 1/2 | 1.5% | 3-4Y | 3-4 |  | 3 | 4-5 | 4-5(V) | 3 | 2-3 | 2-3 | 2 |  | 3 | 4 | 3-4 | 4 | 4 | 4 |  |  | 4.5 | 4.5 | 4.5 | 3 | 3 | 3 | 3-4 | 3 | 4 | 4-5 | 4 | 4 | 4-5 | 4.5 | 4.5 | 4.5 | 4-5 | 4-5 | 4-5 | 4-5 | 4-5 | 4-5 | 4-5 | 4-5 | 4-5 | 4-5 | 4-5 | 4-5 | 3 | 3-4 | 3 | 3-4Dk | 4 | 4 | 4 | 4-5 | 3-4 | 4-5 | 3-4 | 4-5 | 3-4 | 4.5 | 4.5 | 4.5 | 4.5 | 4 | 4.5 | 4-5 | 4-5 | 4-5 | 4 | 4 | 4-5(V) | 4-5 | 4-5 | 4-5 | 4-5 | 4-5 | 4-5 | 4 | 4 | 4-5(V) | 4-5 | 4-5 | 4-5 | 4.5 | 4.5 | 4.5 | 4-5 | 4-5 | 4-5
46016001 | JAKAZOL DARK BLUE EF | EF |  | 1.4% | 3-4Y | 3-4 |  | 3 | 4-5 | 4-5(V) | 3 | 2-3 | 2-3 | 2 |  | 3 | 4 | 3-4 | 4 | 4 | 4 |  |  | 4.5 | 4.5 | 4.5 | 3 | 3 | 3 | 3-4 | 3 | 4 | 4-5 | 4 | 4 | 4-5 | 4.5 | 4.5 | 4.5 | 4-5 | 4-5 | 4-5 | 4-5 | 4-5 | 4-5 | 4-5 | 4-5 | 4-5 | 4-5 | 4-5 | 4-5 | 3 | 3-4 | 3 | 3-4Dk | 4 | 4 | 4 | 4-5 | 3-4 | 4-5 | 3-4 | 4-5 | 3-4 | 4.5 | 4.5 | 4.5 | 4.5 | 4 | 4.5 | 4-5 | 4-5 | 4-5 | 4 | 4 | 4-5(V) | 4-5 | 4-5 | 4-5 | 4-5 | 4-5 | 4-5 | 4 | 4 | 4-5(V) | 4-5 | 4-5 | 4-5 | 4.5 | 4.5 | 4.5 | 4-5 | 4-5 | 4-5
46016001 | JAKAZOL DARK BLUE EF | EF |  | 1.3% | 3-4Y | 3-4 |  | 3 | 4-5 | 4-5(V) | 3 | 2-3 | 2-3 | 2 |  | 3 | 4 | 3-4 | 4 | 4 | 4 |  |  | 4.5 | 4.5 | 4.5 | 3 | 3 | 3 | 3-4 | 3 | 4 | 4-5 | 4 | 4 | 4-5 | 4.5 | 4.5 | 4.5 | 4-5 | 4-5 | 4-5 | 4-5 | 4-5 | 4-5 | 4-5 | 4-5 | 4-5 | 4-5 | 4-5 | 4-5 | 3 | 3-4 | 3 | 3-4Dk | 4 | 4 | 4 | 4-5 | 3-4 | 4-5 | 3-4 | 4-5 | 3-4 | 4.5 | 4.5 | 4.5 | 4.5 | 4 | 4.5 | 4-5 | 4-5 | 4-5 | 4 | 4 | 4-5(V) | 4-5 | 4-5 | 4-5 | 4-5 | 4-5 | 4-5 | 4 | 4 | 4-5(V) | 4-5 | 4-5 | 4-5 | 4.5 | 4.5 | 4.5 | 4-5 | 4-5 | 4-5
46016001 | JAKAZOL DARK BLUE EF | EF |  | 1.2% | 3-4Y | 3-4 |  | 3 | 4-5 | 4-5(V) | 3 | 2-3 | 2-3 | 2 |  | 3 | 4 | 3-4 | 4 | 4 | 4 |  |  | 4.5 | 4.5 | 4.5 | 3 | 3 | 3 | 3-4 | 3 | 4 | 4-5 | 4 | 4 | 4-5 | 4.5 | 4.5 | 4.5 | 4-5 | 4-5 | 4-5 | 4-5 | 4-5 | 4-5 | 4-5 | 4-5 | 4-5 | 4-5 | 4-5 | 4-5 | 3 | 3-4 | 3 | 3-4Dk | 4 | 4 | 4 | 4-5 | 3-4 | 4-5 | 3-4 | 4-5 | 3-4 | 4.5 | 4.5 | 4.5 | 4.5 | 4 | 4.5 | 4-5 | 4-5 | 4-5 | 4 | 4 | 4-5(V) | 4-5 | 4-5 | 4-5 | 4-5 | 4-5 | 4-5 | 4 | 4 | 4-5(V) | 4-5 | 4-5 | 4-5 | 4.5 | 4.5 | 4.5 | 4-5 | 4-5 | 4-5
46016001 | JAKAZOL DARK BLUE EF | EF |  | 1.1% | 3-4Y | 3-4 |  | 3 | 4-5 | 4-5(V) | 3 | 2-3 | 2-3 | 2 |  | 3 | 4 | 3-4 | 4 | 4 | 4 |  |  | 4.5 | 4.5 | 4.5 | 3 | 3 | 3 | 3-4 | 3 | 4 | 4-5 | 4 | 4 | 4-5 | 4.5 | 4.5 | 4.5 | 4-5 | 4-5 | 4-5 | 4-5 | 4-5 | 4-5 | 4-5 | 4-5 | 4-5 | 4-5 | 4-5 | 4-5 | 3 | 3-4 | 3 | 3-4Dk | 4 | 4 | 4 | 4-5 | 3-4 | 4-5 | 3-4 | 4-5 | 3-4 | 4.5 | 4.5 | 4.5 | 4.5 | 4 | 4.5 | 4-5 | 4-5 | 4-5 | 4 | 4 | 4-5(V) | 4-5 | 4-5 | 4-5 | 4-5 | 4-5 | 4-5 | 4 | 4 | 4-5(V) | 4-5 | 4-5 | 4-5 | 4.5 | 4.5 | 4.5 | 4-5 | 4-5 | 4-5
46016001 | JAKAZOL DARK BLUE EF | EF | SD 1/3 | 1% | 3-4Y | 3-4 |  | 3 | 4-5 | 4-5(V) | 3 | 2-3 | 2-3 | 2 |  | 3 | 4 | 3-4 | 4 | 4 | 4 |  |  | 4.5 | 4.5 | 4.5 | 3 | 3 | 3 | 3-4 | 3 | 4 | 4-5 | 4 | 4 | 4-5 | 4.5 | 4.5 | 4.5 | 4-5 | 4-5 | 4-5 | 4-5 | 4-5 | 4-5 | 4-5 | 4-5 | 4-5 | 4-5 | 4-5 | 4-5 | 3 | 3-4 | 3 | 3-4Dk | 4 | 4 | 4 | 4-5 | 3-4 | 4-5 | 3-4 | 4-5 | 3-4 | 4.5 | 4.5 | 4.5 | 4.5 | 4 | 4.5 | 4-5 | 4-5 | 4-5 | 4 | 4 | 4-5(V) | 4-5 | 4-5 | 4-5 | 4-5 | 4-5 | 4-5 | 4 | 4 | 4-5(V) | 4-5 | 4-5 | 4-5 | 4.5 | 4.5 | 4.5 | 4-5 | 4-5 | 4-5
46016001 | JAKAZOL DARK BLUE EF | EF |  | 0.9% | 3-4Y | 3-4 |  | 3 | 4-5 | 4-5(V) | 3 | 2-3 | 2-3 | 2 |  | 3 | 4 | 3-4 | 4 | 4 | 4 |  |  | 4.5 | 4.5 | 4.5 | 3 | 3 | 3 | 3-4 | 3 | 4 | 4-5 | 4 | 4 | 4-5 | 4.5 | 4.5 | 4.5 | 4-5 | 4-5 | 4-5 | 4-5 | 4-5 | 4-5 | 4-5 | 4-5 | 4-5 | 4-5 | 4-5 | 4-5 | 3 | 3-4 | 3 | 3-4Dk | 4 | 4 | 4 | 4-5 | 3-4 | 4-5 | 3-4 | 4-5 | 3-4 | 4.5 | 4.5 | 4.5 | 4.5 | 4 | 4.5 | 4-5 | 4-5 | 4-5 | 4 | 4 | 4-5(V) | 4-5 | 4-5 | 4-5 | 4-5 | 4-5 | 4-5 | 4 | 4 | 4-5(V) | 4-5 | 4-5 | 4-5 | 4.5 | 4.5 | 4.5 | 4-5 | 4-5 | 4-5
46016001 | JAKAZOL DARK BLUE EF | EF |  | 0.8% | 3-4Y | 3-4 |  | 3 | 4-5 | 4-5(V) | 3 | 2-3 | 2-3 | 2 |  | 3 | 4 | 3-4 | 4 | 4 | 4 |  |  | 4.5 | 4.5 | 4.5 | 3 | 3 | 3 | 3-4 | 3 | 4 | 4-5 | 4 | 4 | 4-5 | 4.5 | 4.5 | 4.5 | 4-5 | 4-5 | 4-5 | 4-5 | 4-5 | 4-5 | 4-5 | 4-5 | 4-5 | 4-5 | 4-5 | 4-5 | 3 | 3-4 | 3 | 3-4Dk | 4 | 4 | 4 | 4-5 | 3-4 | 4-5 | 3-4 | 4-5 | 3-4 | 4.5 | 4.5 | 4.5 | 4.5 | 4 | 4.5 | 4-5 | 4-5 | 4-5 | 4 | 4 | 4-5(V) | 4-5 | 4-5 | 4-5 | 4-5 | 4-5 | 4-5 | 4 | 4 | 4-5(V) | 4-5 | 4-5 | 4-5 | 4.5 | 4.5 | 4.5 | 4-5 | 4-5 | 4-5
46016001 | JAKAZOL DARK BLUE EF | EF |  | 0.7% | 3-4Y | 3-4 |  | 3 | 4-5 | 4-5(V) | 3 | 2-3 | 2-3 | 2 |  | 3 | 4 | 3-4 | 4 | 4 | 4 |  |  | 4.5 | 4.5 | 4.5 | 3 | 3 | 3 | 3-4 | 3 | 4 | 4-5 | 4 | 4 | 4-5 | 4.5 | 4.5 | 4.5 | 4-5 | 4-5 | 4-5 | 4-5 | 4-5 | 4-5 | 4-5 | 4-5 | 4-5 | 4-5 | 4-5 | 4-5 | 3 | 3-4 | 3 | 3-4Dk | 4 | 4 | 4 | 4-5 | 3-4 | 4-5 | 3-4 | 4-5 | 3-4 | 4.5 | 4.5 | 4.5 | 4.5 | 4 | 4.5 | 4-5 | 4-5 | 4-5 | 4 | 4 | 4-5(V) | 4-5 | 4-5 | 4-5 | 4-5 | 4-5 | 4-5 | 4 | 4 | 4-5(V) | 4-5 | 4-5 | 4-5 | 4.5 | 4.5 | 4.5 | 4-5 | 4-5 | 4-5
46016001 | JAKAZOL DARK BLUE EF | EF |  | 0.6% | 3-4Y | 3-4 |  | 3 | 4-5 | 4-5(V) | 3 | 2-3 | 2-3 | 2 |  | 3 | 4 | 3-4 | 4 | 4 | 4 |  |  | 4.5 | 4.5 | 4.5 | 3 | 3 | 3 | 3-4 | 3 | 4 | 4-5 | 4 | 4 | 4-5 | 4.5 | 4.5 | 4.5 | 4-5 | 4-5 | 4-5 | 4-5 | 4-5 | 4-5 | 4-5 | 4-5 | 4-5 | 4-5 | 4-5 | 4-5 | 3 | 3-4 | 3 | 3-4Dk | 4 | 4 | 4 | 4-5 | 3-4 | 4-5 | 3-4 | 4-5 | 3-4 | 4.5 | 4.5 | 4.5 | 4.5 | 4 | 4.5 | 4-5 | 4-5 | 4-5 | 4 | 4 | 4-5(V) | 4-5 | 4-5 | 4-5 | 4-5 | 4-5 | 4-5 | 4 | 4 | 4-5(V) | 4-5 | 4-5 | 4-5 | 4.5 | 4.5 | 4.5 | 4-5 | 4-5 | 4-5
46016001 | JAKAZOL DARK BLUE EF | EF | SD 1/6 | 0.5% | 3-4Y | 3-4 |  | 3 | 4-5 | 4-5(V) | 3 | 2-3 | 2-3 | 2 |  | 3 | 3.5 | 3 | 4 | 3-4 | 4 |  |  | 4.5 | 4.5 | 4.5 | 3 | 3 | 3 | 3-4 | 3 | 4 | 4-5 | 4 | 4 | 4-5 | 4.5 | 4.5 | 4.5 | 4-5 | 4-5 | 4-5 | 4-5 | 4-5 | 4-5 | 4-5 | 4-5 | 4-5 | 4-5 | 4-5 | 4-5 | 2.5 | 3 | 2-3 | 3-4Dk | 4 | 4 | 4 | 4-5 | 3-4 | 4-5 | 3-4 | 4-5 | 3-4 | 4.5 | 4.5 | 4.5 | 4.5 | 4 | 4.5 | 4-5 | 4-5 | 4-5 | 4 | 4 | 4-5(V) | 4-5 | 4-5 | 4-5 | 4-5 | 4-5 | 4-5 | 4 | 4 | 4-5(V) | 4-5 | 4-5 | 4-5 | 4.5 | 4.5 | 4.5 | 4-5 | 4-5 | 4-5
46016001 | JAKAZOL DARK BLUE EF | EF |  | 0.4% | 3-4Y | 3-4 |  | 3 | 4-5 | 4-5(V) | 3 | 2-3 | 2-3 | 2 |  | 3 | 3.5 | 3 | 4 | 3-4 | 4 |  |  | 4.5 | 4.5 | 4.5 | 3 | 3 | 3 | 3-4 | 3 | 4 | 4-5 | 4 | 4 | 4-5 | 4.5 | 4.5 | 4.5 | 4-5 | 4-5 | 4-5 | 4-5 | 4-5 | 4-5 | 4-5 | 4-5 | 4-5 | 4-5 | 4-5 | 4-5 | 2.5 | 3 | 2-3 | 3-4Dk | 4 | 4 | 4 | 4-5 | 3-4 | 4-5 | 3-4 | 4-5 | 3-4 | 4.5 | 4.5 | 4.5 | 4.5 | 4 | 4.5 | 4-5 | 4-5 | 4-5 | 4 | 4 | 4-5(V) | 4-5 | 4-5 | 4-5 | 4-5 | 4-5 | 4-5 | 4 | 4 | 4-5(V) | 4-5 | 4-5 | 4-5 | 4.5 | 4.5 | 4.5 | 4-5 | 4-5 | 4-5
46016001 | JAKAZOL DARK BLUE EF | EF | SD 1/12 | 0.3% | 3-4Y | 3-4 |  | 3 | 4-5 | 4-5(V) | 3 | 2-3 | 2-3 | 2 |  | 3 | 3.5 | 3 | 3-4 | 3 | 3-4 |  |  | 4.5 | 4.5 | 4.5 | 3 | 3 | 3 | 3-4 | 3 | 4 | 4-5 | 4 | 4 | 4-5 | 4.5 | 4.5 | 4.5 | 4-5 | 4-5 | 4-5 | 4-5 | 4-5 | 4-5 | 4-5 | 4-5 | 4-5 | 4-5 | 4-5 | 4-5 | 2 | 2-3 | 2 | 3-4Dk | 4 | 4 | 4 | 4-5 | 4 | 4-5 | 3-4 | 4-5 | 3-4 | 4.5 | 4.5 | 4.5 | 4.5 | 4 | 4.5 | 4-5 | 4-5 | 4-5 | 4 | 4 | 4-5(V) | 4-5 | 4-5 | 4-5 | 4-5 | 4-5 | 4-5 | 4 | 4 | 4-5(V) | 4-5 | 4-5 | 4-5 | 4.5 | 4.5 | 4.5 | 4-5 | 4-5 | 4-5
46016001 | JAKAZOL DARK BLUE EF | EF | SD 1/25 | 0.1% | 3-4Y | 3-4 |  | 3 | 4-5 | 4-5(V) | 3 | 2-3 | 2-3 | 2 |  | 3 | 3 | 2.5 | 3 | 2-3 | 3 |  |  | 4.5 | 4.5 | 4.5 | 3 | 3 | 3 | 3-4 | 3 | 4 | 4-5 | 4 | 4 | 4-5 | 4.5 | 4.5 | 4.5 | 4-5 | 4-5 | 4-5 | 4-5 | 4-5 | 4-5 | 4-5 | 4-5 | 4-5 | 4-5 | 4-5 | 4-5 | 1-2 | 2 | 1-2 | 3-4Dk | 4 | 4 | 4 | 4-5 | 4 | 4-5 | 3-4 | 4-5 | 3-4 | 4.5 | 4.5 | 4.5 | 4.5 | 4 | 4.5 | 4-5 | 4-5 | 4-5 | 4 | 4 | 4-5(V) | 4-5 | 4-5 | 4-5 | 4-5 | 4-5 | 4-5 | 4 | 4 | 4-5(V) | 4-5 | 4-5 | 4-5 | 4.5 | 4.5 | 4.5 | 4-5 | 4-5 | 4-5
46011001 | JAKAZOL GOLD EF | EF | SD 1/1 | 2.3% | 4G | 3-4R |  | 4 | 4 | 4-5(V) | 4 | 4-5 | 4-5 | 4-5 |  | 4 | 4.5 | 4 | 4+ | 5-6 | 4+ |  |  | 4.5 | 4.5 | 4.5 | 4 | 4 | 4 | 4 | 4 | 4 | 4 | 4-5 | 4 | 4-5 | 4.5 | 4.5 | 4.5 | 4-5 | 4-5 | 4-5 | 4-5 | 4-5 | 4-5 | 4-5 | 4-5 | 4-5 | 4-5 | 4-5 | 4-5 | 4.5 | 4+ | 4+ | 3-4Dk | 4 | 4 | 4 | 4-5 | 3-4 | 4-5 | 3-4 | 4-5 | 3-4 | 4.5 | 4.5 | 4.5 | 4.5 | 4 | 4.5 | 4-5 | 4-5 | 4-5 | 4 | 3-4 | 4-5(V) | 4-5 | 4-5 | 4-5 | 4-5 | 4-5 | 4-5 | 4 | 3-4 | 4-5(V) | 4-5 | 4-5 | 4-5 | 4.5 | 4.5 | 4.5 | 4-5 | 4-5 | 4-5
46011001 | JAKAZOL GOLD EF | EF |  | 2.2% | 4G | 3-4R |  | 4 | 4 | 4-5(V) | 4 | 4-5 | 4-5 | 4-5 |  | 4 | 4.5 | 4 | 4+ | 5-6 | 4+ |  |  | 4.5 | 4.5 | 4.5 | 4 | 4 | 4 | 4 | 4 | 4 | 4 | 4-5 | 4 | 4-5 | 4.5 | 4.5 | 4.5 | 4-5 | 4-5 | 4-5 | 4-5 | 4-5 | 4-5 | 4-5 | 4-5 | 4-5 | 4-5 | 4-5 | 4-5 | 4.5 | 4+ | 4+ | 3-4Dk | 4 | 4 | 4 | 4-5 | 3-4 | 4-5 | 3-4 | 4-5 | 3-4 | 4.5 | 4.5 | 4.5 | 4.5 | 4 | 4.5 | 4-5 | 4-5 | 4-5 | 4 | 3-4 | 4-5(V) | 4-5 | 4-5 | 4-5 | 4-5 | 4-5 | 4-5 | 4 | 3-4 | 4-5(V) | 4-5 | 4-5 | 4-5 | 4.5 | 4.5 | 4.5 | 4-5 | 4-5 | 4-5
46011001 | JAKAZOL GOLD EF | EF |  | 2.1% | 4G | 3-4R |  | 4 | 4 | 4-5(V) | 4 | 4-5 | 4-5 | 4-5 |  | 4 | 4.5 | 4 | 4+ | 5-6 | 4+ |  |  | 4.5 | 4.5 | 4.5 | 4 | 4 | 4 | 4 | 4 | 4 | 4 | 4-5 | 4 | 4-5 | 4.5 | 4.5 | 4.5 | 4-5 | 4-5 | 4-5 | 4-5 | 4-5 | 4-5 | 4-5 | 4-5 | 4-5 | 4-5 | 4-5 | 4-5 | 4.5 | 4+ | 4+ | 3-4Dk | 4 | 4 | 4 | 4-5 | 3-4 | 4-5 | 3-4 | 4-5 | 3-4 | 4.5 | 4.5 | 4.5 | 4.5 | 4 | 4.5 | 4-5 | 4-5 | 4-5 | 4 | 3-4 | 4-5(V) | 4-5 | 4-5 | 4-5 | 4-5 | 4-5 | 4-5 | 4 | 3-4 | 4-5(V) | 4-5 | 4-5 | 4-5 | 4.5 | 4.5 | 4.5 | 4-5 | 4-5 | 4-5
46011001 | JAKAZOL GOLD EF | EF |  | 2% | 4G | 3-4R |  | 4 | 4 | 4-5(V) | 4 | 4-5 | 4-5 | 4-5 |  | 4 | 4.5 | 4 | 4+ | 5-6 | 4+ |  |  | 4.5 | 4.5 | 4.5 | 4 | 4 | 4 | 4 | 4 | 4 | 4 | 4-5 | 4 | 4-5 | 4.5 | 4.5 | 4.5 | 4-5 | 4-5 | 4-5 | 4-5 | 4-5 | 4-5 | 4-5 | 4-5 | 4-5 | 4-5 | 4-5 | 4-5 | 4.5 | 4+ | 4+ | 3-4Dk | 4 | 4 | 4 | 4-5 | 3-4 | 4-5 | 3-4 | 4-5 | 3-4 | 4.5 | 4.5 | 4.5 | 4.5 | 4 | 4.5 | 4-5 | 4-5 | 4-5 | 4 | 3-4 | 4-5(V) | 4-5 | 4-5 | 4-5 | 4-5 | 4-5 | 4-5 | 4 | 3-4 | 4-5(V) | 4-5 | 4-5 | 4-5 | 4.5 | 4.5 | 4.5 | 4-5 | 4-5 | 4-5
46011001 | JAKAZOL GOLD EF | EF |  | 1.9% | 4G | 3-4R |  | 4 | 4 | 4-5(V) | 4 | 4-5 | 4-5 | 4-5 |  | 4 | 4.5 | 4 | 4+ | 5-6 | 4+ |  |  | 4.5 | 4.5 | 4.5 | 4 | 4 | 4 | 4 | 4 | 4 | 4 | 4-5 | 4 | 4-5 | 4.5 | 4.5 | 4.5 | 4-5 | 4-5 | 4-5 | 4-5 | 4-5 | 4-5 | 4-5 | 4-5 | 4-5 | 4-5 | 4-5 | 4-5 | 4.5 | 4+ | 4+ | 3-4Dk | 4 | 4 | 4 | 4-5 | 3-4 | 4-5 | 3-4 | 4-5 | 3-4 | 4.5 | 4.5 | 4.5 | 4.5 | 4 | 4.5 | 4-5 | 4-5 | 4-5 | 4 | 3-4 | 4-5(V) | 4-5 | 4-5 | 4-5 | 4-5 | 4-5 | 4-5 | 4 | 3-4 | 4-5(V) | 4-5 | 4-5 | 4-5 | 4.5 | 4.5 | 4.5 | 4-5 | 4-5 | 4-5
46011001 | JAKAZOL GOLD EF | EF |  | 1.8% | 4G | 3-4R |  | 4 | 4 | 4-5(V) | 4 | 4-5 | 4-5 | 4-5 |  | 4 | 4.5 | 4 | 4+ | 5-6 | 4+ |  |  | 4.5 | 4.5 | 4.5 | 4 | 4 | 4 | 4 | 4 | 4 | 4 | 4-5 | 4 | 4-5 | 4.5 | 4.5 | 4.5 | 4-5 | 4-5 | 4-5 | 4-5 | 4-5 | 4-5 | 4-5 | 4-5 | 4-5 | 4-5 | 4-5 | 4-5 | 4.5 | 4+ | 4+ | 3-4Dk | 4 | 4 | 4 | 4-5 | 3-4 | 4-5 | 3-4 | 4-5 | 3-4 | 4.5 | 4.5 | 4.5 | 4.5 | 4 | 4.5 | 4-5 | 4-5 | 4-5 | 4 | 3-4 | 4-5(V) | 4-5 | 4-5 | 4-5 | 4-5 | 4-5 | 4-5 | 4 | 3-4 | 4-5(V) | 4-5 | 4-5 | 4-5 | 4.5 | 4.5 | 4.5 | 4-5 | 4-5 | 4-5
46011001 | JAKAZOL GOLD EF | EF |  | 1.7% | 4G | 3-4R |  | 4 | 4 | 4-5(V) | 4 | 4-5 | 4-5 | 4-5 |  | 4 | 4.5 | 4 | 4+ | 5-6 | 4+ |  |  | 4.5 | 4.5 | 4.5 | 4 | 4 | 4 | 4 | 4 | 4 | 4 | 4-5 | 4 | 4-5 | 4.5 | 4.5 | 4.5 | 4-5 | 4-5 | 4-5 | 4-5 | 4-5 | 4-5 | 4-5 | 4-5 | 4-5 | 4-5 | 4-5 | 4-5 | 4.5 | 4+ | 4+ | 3-4Dk | 4 | 4 | 4 | 4-5 | 3-4 | 4-5 | 3-4 | 4-5 | 3-4 | 4.5 | 4.5 | 4.5 | 4.5 | 4 | 4.5 | 4-5 | 4-5 | 4-5 | 4 | 3-4 | 4-5(V) | 4-5 | 4-5 | 4-5 | 4-5 | 4-5 | 4-5 | 4 | 3-4 | 4-5(V) | 4-5 | 4-5 | 4-5 | 4.5 | 4.5 | 4.5 | 4-5 | 4-5 | 4-5
46011001 | JAKAZOL GOLD EF | EF | SD 1/2 | 1.6% | 4G | 3-4R |  | 4 | 4 | 4-5(V) | 4 | 4-5 | 4-5 | 4-5 |  | 4 | 4.5 | 4 | 4+ | 4-5 | 4+ |  |  | 4.5 | 4.5 | 4.5 | 4 | 4 | 4 | 4 | 4 | 4 | 4 | 4-5 | 4 | 4-5 | 4.5 | 4.5 | 4.5 | 4-5 | 4-5 | 4-5 | 4-5 | 4-5 | 4-5 | 4-5 | 4-5 | 4-5 | 4-5 | 4-5 | 4-5 | 4 | 4+ | 4+ | 3-4Dk | 4 | 4 | 4 | 4-5 | 3-4 | 4-5 | 3-4 | 4-5 | 3-4 | 4.5 | 4.5 | 4.5 | 4.5 | 4 | 4.5 | 4-5 | 4-5 | 4-5 | 4 | 3-4 | 4-5(V) | 4-5 | 4-5 | 4-5 | 4-5 | 4-5 | 4-5 | 4 | 3-4 | 4-5(V) | 4-5 | 4-5 | 4-5 | 4.5 | 4.5 | 4.5 | 4-5 | 4-5 | 4-5
46011001 | JAKAZOL GOLD EF | EF |  | 1.5% | 4G | 3-4R |  | 4 | 4 | 4-5(V) | 4 | 4-5 | 4-5 | 4-5 |  | 4 | 4.5 | 4 | 4+ | 4-5 | 4+ |  |  | 4.5 | 4.5 | 4.5 | 4 | 4 | 4 | 4 | 4 | 4 | 4 | 4-5 | 4 | 4-5 | 4.5 | 4.5 | 4.5 | 4-5 | 4-5 | 4-5 | 4-5 | 4-5 | 4-5 | 4-5 | 4-5 | 4-5 | 4-5 | 4-5 | 4-5 | 4 | 4+ | 4+ | 3-4Dk | 4 | 4 | 4 | 4-5 | 3-4 | 4-5 | 3-4 | 4-5 | 3-4 | 4.5 | 4.5 | 4.5 | 4.5 | 4 | 4.5 | 4-5 | 4-5 | 4-5 | 4 | 3-4 | 4-5(V) | 4-5 | 4-5 | 4-5 | 4-5 | 4-5 | 4-5 | 4 | 3-4 | 4-5(V) | 4-5 | 4-5 | 4-5 | 4.5 | 4.5 | 4.5 | 4-5 | 4-5 | 4-5
46011001 | JAKAZOL GOLD EF | EF |  | 1.4% | 4G | 3-4R |  | 4 | 4 | 4-5(V) | 4 | 4-5 | 4-5 | 4-5 |  | 4 | 4.5 | 4 | 4+ | 4-5 | 4+ |  |  | 4.5 | 4.5 | 4.5 | 4 | 4 | 4 | 4 | 4 | 4 | 4 | 4-5 | 4 | 4-5 | 4.5 | 4.5 | 4.5 | 4-5 | 4-5 | 4-5 | 4-5 | 4-5 | 4-5 | 4-5 | 4-5 | 4-5 | 4-5 | 4-5 | 4-5 | 4 | 4+ | 4+ | 3-4Dk | 4 | 4 | 4 | 4-5 | 3-4 | 4-5 | 3-4 | 4-5 | 3-4 | 4.5 | 4.5 | 4.5 | 4.5 | 4 | 4.5 | 4-5 | 4-5 | 4-5 | 4 | 3-4 | 4-5(V) | 4-5 | 4-5 | 4-5 | 4-5 | 4-5 | 4-5 | 4 | 3-4 | 4-5(V) | 4-5 | 4-5 | 4-5 | 4.5 | 4.5 | 4.5 | 4-5 | 4-5 | 4-5
46011001 | JAKAZOL GOLD EF | EF |  | 1.3% | 4G | 3-4R |  | 4 | 4 | 4-5(V) | 4 | 4-5 | 4-5 | 4-5 |  | 4 | 4.5 | 4 | 4+ | 4-5 | 4+ |  |  | 4.5 | 4.5 | 4.5 | 4 | 4 | 4 | 4 | 4 | 4 | 4 | 4-5 | 4 | 4-5 | 4.5 | 4.5 | 4.5 | 4-5 | 4-5 | 4-5 | 4-5 | 4-5 | 4-5 | 4-5 | 4-5 | 4-5 | 4-5 | 4-5 | 4-5 | 4 | 4+ | 4+ | 3-4Dk | 4 | 4 | 4 | 4-5 | 3-4 | 4-5 | 3-4 | 4-5 | 3-4 | 4.5 | 4.5 | 4.5 | 4.5 | 4 | 4.5 | 4-5 | 4-5 | 4-5 | 4 | 3-4 | 4-5(V) | 4-5 | 4-5 | 4-5 | 4-5 | 4-5 | 4-5 | 4 | 3-4 | 4-5(V) | 4-5 | 4-5 | 4-5 | 4.5 | 4.5 | 4.5 | 4-5 | 4-5 | 4-5
46011001 | JAKAZOL GOLD EF | EF |  | 1.2% | 4G | 3-4R |  | 4 | 4 | 4-5(V) | 4 | 4-5 | 4-5 | 4-5 |  | 4 | 4.5 | 4 | 4+ | 4-5 | 4+ |  |  | 4.5 | 4.5 | 4.5 | 4 | 4 | 4 | 4 | 4 | 4 | 4 | 4-5 | 4 | 4-5 | 4.5 | 4.5 | 4.5 | 4-5 | 4-5 | 4-5 | 4-5 | 4-5 | 4-5 | 4-5 | 4-5 | 4-5 | 4-5 | 4-5 | 4-5 | 4 | 4+ | 4+ | 3-4Dk | 4 | 4 | 4 | 4-5 | 3-4 | 4-5 | 3-4 | 4-5 | 3-4 | 4.5 | 4.5 | 4.5 | 4.5 | 4 | 4.5 | 4-5 | 4-5 | 4-5 | 4 | 3-4 | 4-5(V) | 4-5 | 4-5 | 4-5 | 4-5 | 4-5 | 4-5 | 4 | 3-4 | 4-5(V) | 4-5 | 4-5 | 4-5 | 4.5 | 4.5 | 4.5 | 4-5 | 4-5 | 4-5
46011001 | JAKAZOL GOLD EF | EF |  | 1.1% | 4G | 3-4R |  | 4 | 4 | 4-5(V) | 4 | 4-5 | 4-5 | 4-5 |  | 4 | 4.5 | 4 | 4+ | 4-5 | 4+ |  |  | 4.5 | 4.5 | 4.5 | 4 | 4 | 4 | 4 | 4 | 4 | 4 | 4-5 | 4 | 4-5 | 4.5 | 4.5 | 4.5 | 4-5 | 4-5 | 4-5 | 4-5 | 4-5 | 4-5 | 4-5 | 4-5 | 4-5 | 4-5 | 4-5 | 4-5 | 4 | 4+ | 4+ | 3-4Dk | 4 | 4 | 4 | 4-5 | 3-4 | 4-5 | 3-4 | 4-5 | 3-4 | 4.5 | 4.5 | 4.5 | 4.5 | 4 | 4.5 | 4-5 | 4-5 | 4-5 | 4 | 3-4 | 4-5(V) | 4-5 | 4-5 | 4-5 | 4-5 | 4-5 | 4-5 | 4 | 3-4 | 4-5(V) | 4-5 | 4-5 | 4-5 | 4.5 | 4.5 | 4.5 | 4-5 | 4-5 | 4-5
46011001 | JAKAZOL GOLD EF | EF |  | 1% | 4G | 3-4R |  | 4 | 4 | 4-5(V) | 4 | 4-5 | 4-5 | 4-5 |  | 4 | 4.5 | 4 | 4+ | 4-5 | 4+ |  |  | 4.5 | 4.5 | 4.5 | 4 | 4 | 4 | 4 | 4 | 4 | 4 | 4-5 | 4 | 4-5 | 4.5 | 4.5 | 4.5 | 4-5 | 4-5 | 4-5 | 4-5 | 4-5 | 4-5 | 4-5 | 4-5 | 4-5 | 4-5 | 4-5 | 4-5 | 4 | 4+ | 4+ | 3-4Dk | 4 | 4 | 4 | 4-5 | 3-4 | 4-5 | 3-4 | 4-5 | 3-4 | 4.5 | 4.5 | 4.5 | 4.5 | 4 | 4.5 | 4-5 | 4-5 | 4-5 | 4 | 3-4 | 4-5(V) | 4-5 | 4-5 | 4-5 | 4-5 | 4-5 | 4-5 | 4 | 3-4 | 4-5(V) | 4-5 | 4-5 | 4-5 | 4.5 | 4.5 | 4.5 | 4-5 | 4-5 | 4-5
46011001 | JAKAZOL GOLD EF | EF |  | 0.9% | 4G | 3-4R |  | 4 | 4 | 4-5(V) | 4 | 4-5 | 4-5 | 4-5 |  | 4 | 4.5 | 4 | 4+ | 4-5 | 4+ |  |  | 4.5 | 4.5 | 4.5 | 4 | 4 | 4 | 4 | 4 | 4 | 4 | 4-5 | 4 | 4-5 | 4.5 | 4.5 | 4.5 | 4-5 | 4-5 | 4-5 | 4-5 | 4-5 | 4-5 | 4-5 | 4-5 | 4-5 | 4-5 | 4-5 | 4-5 | 4 | 4+ | 4+ | 3-4Dk | 4 | 4 | 4 | 4-5 | 3-4 | 4-5 | 3-4 | 4-5 | 3-4 | 4.5 | 4.5 | 4.5 | 4.5 | 4 | 4.5 | 4-5 | 4-5 | 4-5 | 4 | 3-4 | 4-5(V) | 4-5 | 4-5 | 4-5 | 4-5 | 4-5 | 4-5 | 4 | 3-4 | 4-5(V) | 4-5 | 4-5 | 4-5 | 4.5 | 4.5 | 4.5 | 4-5 | 4-5 | 4-5
46011001 | JAKAZOL GOLD EF | EF | SD 1/3 | 0.8% | 4G | 3-4R |  | 4 | 4 | 4-5(V) | 4 | 4-5 | 4-5 | 4-5 |  | 4 | 4.5 | 4 | 4+ | 4-5 | 4+ |  |  | 4.5 | 4.5 | 4.5 | 4 | 4 | 4 | 4 | 4 | 4 | 4 | 4-5 | 4 | 4-5 | 4.5 | 4.5 | 4.5 | 4-5 | 4-5 | 4-5 | 4-5 | 4-5 | 4-5 | 4-5 | 4-5 | 4-5 | 4-5 | 4-5 | 4-5 | 4 | 4+ | 4+ | 3-4Dk | 4 | 4 | 4 | 4-5 | 3-4 | 4-5 | 3-4 | 4-5 | 3-4 | 4.5 | 4.5 | 4.5 | 4.5 | 4 | 4.5 | 4-5 | 4-5 | 4-5 | 4 | 3-4 | 4-5(V) | 4-5 | 4-5 | 4-5 | 4-5 | 4-5 | 4-5 | 4 | 3-4 | 4-5(V) | 4-5 | 4-5 | 4-5 | 4.5 | 4.5 | 4.5 | 4-5 | 4-5 | 4-5
46011001 | JAKAZOL GOLD EF | EF |  | 0.7% | 4G | 3-4R |  | 4 | 4 | 4-5(V) | 4 | 4-5 | 4-5 | 4-5 |  | 4 | 4.5 | 4 | 4+ | 4-5 | 4+ |  |  | 4.5 | 4.5 | 4.5 | 4 | 4 | 4 | 4 | 4 | 4 | 4 | 4-5 | 4 | 4-5 | 4.5 | 4.5 | 4.5 | 4-5 | 4-5 | 4-5 | 4-5 | 4-5 | 4-5 | 4-5 | 4-5 | 4-5 | 4-5 | 4-5 | 4-5 | 4 | 4+ | 4+ | 3-4Dk | 4 | 4 | 4 | 4-5 | 3-4 | 4-5 | 3-4 | 4-5 | 3-4 | 4.5 | 4.5 | 4.5 | 4.5 | 4 | 4.5 | 4-5 | 4-5 | 4-5 | 4 | 3-4 | 4-5(V) | 4-5 | 4-5 | 4-5 | 4-5 | 4-5 | 4-5 | 4 | 3-4 | 4-5(V) | 4-5 | 4-5 | 4-5 | 4.5 | 4.5 | 4.5 | 4-5 | 4-5 | 4-5
46011001 | JAKAZOL GOLD EF | EF |  | 0.6% | 4G | 3-4R |  | 4 | 4 | 4-5(V) | 4 | 4-5 | 4-5 | 4-5 |  | 4 | 4.5 | 4 | 4+ | 4-5 | 4+ |  |  | 4.5 | 4.5 | 4.5 | 4 | 4 | 4 | 4 | 4 | 4 | 4 | 4-5 | 4 | 4-5 | 4.5 | 4.5 | 4.5 | 4-5 | 4-5 | 4-5 | 4-5 | 4-5 | 4-5 | 4-5 | 4-5 | 4-5 | 4-5 | 4-5 | 4-5 | 4 | 4+ | 4+ | 3-4Dk | 4 | 4 | 4 | 4-5 | 3-4 | 4-5 | 3-4 | 4-5 | 3-4 | 4.5 | 4.5 | 4.5 | 4.5 | 4 | 4.5 | 4-5 | 4-5 | 4-5 | 4 | 3-4 | 4-5(V) | 4-5 | 4-5 | 4-5 | 4-5 | 4-5 | 4-5 | 4 | 3-4 | 4-5(V) | 4-5 | 4-5 | 4-5 | 4.5 | 4.5 | 4.5 | 4-5 | 4-5 | 4-5
46011001 | JAKAZOL GOLD EF | EF |  | 0.5% | 4G | 3-4R |  | 4 | 4 | 4-5(V) | 4 | 4-5 | 4-5 | 4-5 |  | 4 | 4.5 | 4 | 4+ | 4-5 | 4+ |  |  | 4.5 | 4.5 | 4.5 | 4 | 4 | 4 | 4 | 4 | 4 | 4 | 4-5 | 4 | 4-5 | 4.5 | 4.5 | 4.5 | 4-5 | 4-5 | 4-5 | 4-5 | 4-5 | 4-5 | 4-5 | 4-5 | 4-5 | 4-5 | 4-5 | 4-5 | 4 | 4+ | 4+ | 3-4Dk | 4 | 4 | 4 | 4-5 | 4 | 4-5 | 3-4 | 4-5 | 3-4 | 4.5 | 4.5 | 4.5 | 4.5 | 4 | 4.5 | 4-5 | 4-5 | 4-5 | 4 | 3-4 | 4-5(V) | 4-5 | 4-5 | 4-5 | 4-5 | 4-5 | 4-5 | 4 | 3-4 | 4-5(V) | 4-5 | 4-5 | 4-5 | 4.5 | 4.5 | 4.5 | 4-5 | 4-5 | 4-5
46011001 | JAKAZOL GOLD EF | EF | SD 1/6 | 0.4% | 4G | 3-4R |  | 4 | 4 | 4-5(V) | 4 | 4-5 | 4-5 | 4-5 |  | 4 | 4.5 | 4 | 4+ | 4-5 | 4 |  |  | 4.5 | 4.5 | 4.5 | 4 | 4 | 4 | 4 | 4 | 4 | 4 | 4-5 | 4 | 4-5 | 4.5 | 4.5 | 4.5 | 4-5 | 4-5 | 4-5 | 4-5 | 4-5 | 4-5 | 4-5 | 4-5 | 4-5 | 4-5 | 4-5 | 4-5 | 4 | 4 | 4 | 3-4Dk | 4 | 4 | 4 | 4-5 | 4 | 4-5 | 3-4 | 4-5 | 3-4 | 4.5 | 4.5 | 4.5 | 4.5 | 4 | 4.5 | 4-5 | 4-5 | 4-5 | 4 | 4 | 4-5(V) | 4-5 | 4-5 | 4-5 | 4-5 | 4-5 | 4-5 | 4 | 4 | 4-5(V) | 4-5 | 4-5 | 4-5 | 4.5 | 4.5 | 4.5 | 4-5 | 4-5 | 4-5
46011001 | JAKAZOL GOLD EF | EF |  | 0.3% | 4G | 3-4R |  | 4 | 4 | 4-5(V) | 4 | 4-5 | 4-5 | 4-5 |  | 4 | 4.5 | 4 | 4+ | 4-5 | 4 |  |  | 4.5 | 4.5 | 4.5 | 4 | 4 | 4 | 4 | 4 | 4 | 4 | 4-5 | 4 | 4-5 | 4.5 | 4.5 | 4.5 | 4-5 | 4-5 | 4-5 | 4-5 | 4-5 | 4-5 | 4-5 | 4-5 | 4-5 | 4-5 | 4-5 | 4-5 | 4 | 4 | 4 | 3-4Dk | 4 | 4 | 4 | 4-5 | 4 | 4-5 | 3-4 | 4-5 | 3-4 | 4.5 | 4.5 | 4.5 | 4.5 | 4 | 4.5 | 4-5 | 4-5 | 4-5 | 4 | 4 | 4-5(V) | 4-5 | 4-5 | 4-5 | 4-5 | 4-5 | 4-5 | 4 | 4 | 4-5(V) | 4-5 | 4-5 | 4-5 | 4.5 | 4.5 | 4.5 | 4-5 | 4-5 | 4-5
46011001 | JAKAZOL GOLD EF | EF | SD 1/12 | 0.2% | 4G | 3-4R |  | 4 | 4 | 4-5(V) | 4 | 4-5 | 4-5 | 4-5 |  | 4 | 4 | 3.5 | 4 | 4 | 4 |  |  | 4.5 | 4.5 | 4.5 | 4 | 4 | 4 | 4 | 4 | 4 | 4 | 4-5 | 4 | 4-5 | 4.5 | 4.5 | 4.5 | 4-5 | 4-5 | 4-5 | 4-5 | 4-5 | 4-5 | 4-5 | 4-5 | 4-5 | 4-5 | 4-5 | 4-5 | 3.5 | 3-4 | 3-4 | 3-4Dk | 4 | 4 | 4 | 4-5 | 4 | 4-5 | 3-4 | 4-5 | 3-4 | 4.5 | 4.5 | 4.5 | 4.5 | 4 | 4.5 | 4-5 | 4-5 | 4-5 | 4 | 4 | 4-5(V) | 4-5 | 4-5 | 4-5 | 4-5 | 4-5 | 4-5 | 4 | 4 | 4-5(V) | 4-5 | 4-5 | 4-5 | 4.5 | 4.5 | 4.5 | 4-5 | 4-5 | 4-5
46011001 | JAKAZOL GOLD EF | EF | SD 1/25 | 0.1% | 4G | 3-4R |  | 4 | 4 | 4-5(V) | 4 | 4-5 | 4-5 | 4-5 |  | 4 | 3.5 | 3 | 3-4 | 3-4 | 3-4 |  |  | 4.5 | 4.5 | 4.5 | 4 | 4 | 4 | 4 | 4 | 4 | 4 | 4-5 | 4 | 4-5 | 4.5 | 4.5 | 4.5 | 4-5 | 4-5 | 4-5 | 4-5 | 4-5 | 4-5 | 4-5 | 4-5 | 4-5 | 4-5 | 4-5 | 4-5 | 3.5 | 3-4 | 3-4 | 3-4Dk | 4 | 4 | 4 | 4-5 | 4 | 4-5 | 3-4 | 4-5 | 3-4 | 4.5 | 4.5 | 4.5 | 4.5 | 4 | 4.5 | 4-5 | 4-5 | 4-5 | 4 | 4 | 4-5(V) | 4-5 | 4-5 | 4-5 | 4-5 | 4-5 | 4-5 | 4 | 4 | 4-5(V) | 4-5 | 4-5 | 4-5 | 4.5 | 4.5 | 4.5 | 4-5 | 4-5 | 4-5
46013001 | JAKAZOL GOLDEN YELLOW EF | EF | SD 1/1 | 3% | 4G | 4R |  | 4 | 4-5 | 4-5(V) | 4 | 4-5 | 4-5 | 4-5 |  | 4 | 5 | 4.5 | 4+ | 5-6 | 4+ |  |  | 4.5 | 4.5 | 4.5 | 4 | 4 | 4 | 4-5 | 4 | 4-5 | 4-5 | 4-5 | 4 | 4-5 | 4.5 | 4.5 | 4.5 | 4-5 | 4-5 | 4-5 | 4-5 | 4-5 | 4-5 | 4-5 | 4-5 | 4-5 | 4-5 | 4-5 | 4-5 | 4.5 | 4+ | 4+ | 3-4Dk | 4 | 4 | 4 | 4-5 | 3-4 | 4-5 | 3-4 | 4-5 | 3-4 | 4.5 | 4 | 4.5 | 4.5 | 4 | 4.5 | 4-5 | 4-5 | 4-5 | 4 | 3-4 | 4(v) | 4-5 | 4-5 | 4-5 | 4-5 | 4-5 | 4-5 | 4 | 4 | 4(v) | 4-5 | 4-5 | 4-5 | 4.5 | 4.5 | 4.5 | 4-5 | 4-5 | 4-5
46013001 | JAKAZOL GOLDEN YELLOW EF | EF |  | 2.9% | 4G | 4R |  | 4 | 4-5 | 4-5(V) | 4 | 4-5 | 4-5 | 4-5 |  | 4 | 5 | 4.5 | 4+ | 5-6 | 4+ |  |  | 4.5 | 4.5 | 4.5 | 4 | 4 | 4 | 4-5 | 4 | 4-5 | 4-5 | 4-5 | 4 | 4-5 | 4.5 | 4.5 | 4.5 | 4-5 | 4-5 | 4-5 | 4-5 | 4-5 | 4-5 | 4-5 | 4-5 | 4-5 | 4-5 | 4-5 | 4-5 | 4.5 | 4+ | 4+ | 3-4Dk | 4 | 4 | 4 | 4-5 | 3-4 | 4-5 | 3-4 | 4-5 | 3-4 | 4.5 | 4 | 4.5 | 4.5 | 4 | 4.5 | 4-5 | 4-5 | 4-5 | 4 | 3-4 | 4(v) | 4-5 | 4-5 | 4-5 | 4-5 | 4-5 | 4-5 | 4 | 4 | 4(v) | 4-5 | 4-5 | 4-5 | 4.5 | 4.5 | 4.5 | 4-5 | 4-5 | 4-5
46013001 | JAKAZOL GOLDEN YELLOW EF | EF |  | 2.8% | 4G | 4R |  | 4 | 4-5 | 4-5(V) | 4 | 4-5 | 4-5 | 4-5 |  | 4 | 5 | 4.5 | 4+ | 5-6 | 4+ |  |  | 4.5 | 4.5 | 4.5 | 4 | 4 | 4 | 4-5 | 4 | 4-5 | 4-5 | 4-5 | 4 | 4-5 | 4.5 | 4.5 | 4.5 | 4-5 | 4-5 | 4-5 | 4-5 | 4-5 | 4-5 | 4-5 | 4-5 | 4-5 | 4-5 | 4-5 | 4-5 | 4.5 | 4+ | 4+ | 3-4Dk | 4 | 4 | 4 | 4-5 | 3-4 | 4-5 | 3-4 | 4-5 | 3-4 | 4.5 | 4 | 4.5 | 4.5 | 4 | 4.5 | 4-5 | 4-5 | 4-5 | 4 | 3-4 | 4(v) | 4-5 | 4-5 | 4-5 | 4-5 | 4-5 | 4-5 | 4 | 4 | 4(v) | 4-5 | 4-5 | 4-5 | 4.5 | 4.5 | 4.5 | 4-5 | 4-5 | 4-5
46013001 | JAKAZOL GOLDEN YELLOW EF | EF |  | 2.7% | 4G | 4R |  | 4 | 4-5 | 4-5(V) | 4 | 4-5 | 4-5 | 4-5 |  | 4 | 5 | 4.5 | 4+ | 5-6 | 4+ |  |  | 4.5 | 4.5 | 4.5 | 4 | 4 | 4 | 4-5 | 4 | 4-5 | 4-5 | 4-5 | 4 | 4-5 | 4.5 | 4.5 | 4.5 | 4-5 | 4-5 | 4-5 | 4-5 | 4-5 | 4-5 | 4-5 | 4-5 | 4-5 | 4-5 | 4-5 | 4-5 | 4.5 | 4+ | 4+ | 3-4Dk | 4 | 4 | 4 | 4-5 | 3-4 | 4-5 | 3-4 | 4-5 | 3-4 | 4.5 | 4 | 4.5 | 4.5 | 4 | 4.5 | 4-5 | 4-5 | 4-5 | 4 | 3-4 | 4(v) | 4-5 | 4-5 | 4-5 | 4-5 | 4-5 | 4-5 | 4 | 4 | 4(v) | 4-5 | 4-5 | 4-5 | 4.5 | 4.5 | 4.5 | 4-5 | 4-5 | 4-5
46013001 | JAKAZOL GOLDEN YELLOW EF | EF |  | 2.6% | 4G | 4R |  | 4 | 4-5 | 4-5(V) | 4 | 4-5 | 4-5 | 4-5 |  | 4 | 5 | 4.5 | 4+ | 5-6 | 4+ |  |  | 4.5 | 4.5 | 4.5 | 4 | 4 | 4 | 4-5 | 4 | 4-5 | 4-5 | 4-5 | 4 | 4-5 | 4.5 | 4.5 | 4.5 | 4-5 | 4-5 | 4-5 | 4-5 | 4-5 | 4-5 | 4-5 | 4-5 | 4-5 | 4-5 | 4-5 | 4-5 | 4.5 | 4+ | 4+ | 3-4Dk | 4 | 4 | 4 | 4-5 | 3-4 | 4-5 | 3-4 | 4-5 | 3-4 | 4.5 | 4 | 4.5 | 4.5 | 4 | 4.5 | 4-5 | 4-5 | 4-5 | 4 | 3-4 | 4(v) | 4-5 | 4-5 | 4-5 | 4-5 | 4-5 | 4-5 | 4 | 4 | 4(v) | 4-5 | 4-5 | 4-5 | 4.5 | 4.5 | 4.5 | 4-5 | 4-5 | 4-5
46013001 | JAKAZOL GOLDEN YELLOW EF | EF |  | 2.5% | 4G | 4R |  | 4 | 4-5 | 4-5(V) | 4 | 4-5 | 4-5 | 4-5 |  | 4 | 5 | 4.5 | 4+ | 5-6 | 4+ |  |  | 4.5 | 4.5 | 4.5 | 4 | 4 | 4 | 4-5 | 4 | 4-5 | 4-5 | 4-5 | 4 | 4-5 | 4.5 | 4.5 | 4.5 | 4-5 | 4-5 | 4-5 | 4-5 | 4-5 | 4-5 | 4-5 | 4-5 | 4-5 | 4-5 | 4-5 | 4-5 | 4.5 | 4+ | 4+ | 3-4Dk | 4 | 4 | 4 | 4-5 | 3-4 | 4-5 | 3-4 | 4-5 | 3-4 | 4.5 | 4 | 4.5 | 4.5 | 4 | 4.5 | 4-5 | 4-5 | 4-5 | 4 | 3-4 | 4(v) | 4-5 | 4-5 | 4-5 | 4-5 | 4-5 | 4-5 | 4 | 4 | 4(v) | 4-5 | 4-5 | 4-5 | 4.5 | 4.5 | 4.5 | 4-5 | 4-5 | 4-5
46013001 | JAKAZOL GOLDEN YELLOW EF | EF |  | 2.4% | 4G | 4R |  | 4 | 4-5 | 4-5(V) | 4 | 4-5 | 4-5 | 4-5 |  | 4 | 5 | 4.5 | 4+ | 5-6 | 4+ |  |  | 4.5 | 4.5 | 4.5 | 4 | 4 | 4 | 4-5 | 4 | 4-5 | 4-5 | 4-5 | 4 | 4-5 | 4.5 | 4.5 | 4.5 | 4-5 | 4-5 | 4-5 | 4-5 | 4-5 | 4-5 | 4-5 | 4-5 | 4-5 | 4-5 | 4-5 | 4-5 | 4.5 | 4+ | 4+ | 3-4Dk | 4 | 4 | 4 | 4-5 | 3-4 | 4-5 | 3-4 | 4-5 | 3-4 | 4.5 | 4 | 4.5 | 4.5 | 4 | 4.5 | 4-5 | 4-5 | 4-5 | 4 | 3-4 | 4(v) | 4-5 | 4-5 | 4-5 | 4-5 | 4-5 | 4-5 | 4 | 4 | 4(v) | 4-5 | 4-5 | 4-5 | 4.5 | 4.5 | 4.5 | 4-5 | 4-5 | 4-5
46013001 | JAKAZOL GOLDEN YELLOW EF | EF |  | 2.3% | 4G | 4R |  | 4 | 4-5 | 4-5(V) | 4 | 4-5 | 4-5 | 4-5 |  | 4 | 5 | 4.5 | 4+ | 5-6 | 4+ |  |  | 4.5 | 4.5 | 4.5 | 4 | 4 | 4 | 4-5 | 4 | 4-5 | 4-5 | 4-5 | 4 | 4-5 | 4.5 | 4.5 | 4.5 | 4-5 | 4-5 | 4-5 | 4-5 | 4-5 | 4-5 | 4-5 | 4-5 | 4-5 | 4-5 | 4-5 | 4-5 | 4.5 | 4+ | 4+ | 3-4Dk | 4 | 4 | 4 | 4-5 | 3-4 | 4-5 | 3-4 | 4-5 | 3-4 | 4.5 | 4 | 4.5 | 4.5 | 4 | 4.5 | 4-5 | 4-5 | 4-5 | 4 | 3-4 | 4(v) | 4-5 | 4-5 | 4-5 | 4-5 | 4-5 | 4-5 | 4 | 4 | 4(v) | 4-5 | 4-5 | 4-5 | 4.5 | 4.5 | 4.5 | 4-5 | 4-5 | 4-5
46013001 | JAKAZOL GOLDEN YELLOW EF | EF |  | 2.2% | 4G | 4R |  | 4 | 4-5 | 4-5(V) | 4 | 4-5 | 4-5 | 4-5 |  | 4 | 5 | 4.5 | 4+ | 5-6 | 4+ |  |  | 4.5 | 4.5 | 4.5 | 4 | 4 | 4 | 4-5 | 4 | 4-5 | 4-5 | 4-5 | 4 | 4-5 | 4.5 | 4.5 | 4.5 | 4-5 | 4-5 | 4-5 | 4-5 | 4-5 | 4-5 | 4-5 | 4-5 | 4-5 | 4-5 | 4-5 | 4-5 | 4.5 | 4+ | 4+ | 3-4Dk | 4 | 4 | 4 | 4-5 | 3-4 | 4-5 | 3-4 | 4-5 | 3-4 | 4.5 | 4 | 4.5 | 4.5 | 4 | 4.5 | 4-5 | 4-5 | 4-5 | 4 | 3-4 | 4(v) | 4-5 | 4-5 | 4-5 | 4-5 | 4-5 | 4-5 | 4 | 4 | 4(v) | 4-5 | 4-5 | 4-5 | 4.5 | 4.5 | 4.5 | 4-5 | 4-5 | 4-5
46013001 | JAKAZOL GOLDEN YELLOW EF | EF |  | 2.1% | 4G | 4R |  | 4 | 4-5 | 4-5(V) | 4 | 4-5 | 4-5 | 4-5 |  | 4 | 5 | 4.5 | 4+ | 5-6 | 4+ |  |  | 4.5 | 4.5 | 4.5 | 4 | 4 | 4 | 4-5 | 4 | 4-5 | 4-5 | 4-5 | 4 | 4-5 | 4.5 | 4.5 | 4.5 | 4-5 | 4-5 | 4-5 | 4-5 | 4-5 | 4-5 | 4-5 | 4-5 | 4-5 | 4-5 | 4-5 | 4-5 | 4.5 | 4+ | 4+ | 3-4Dk | 4 | 4 | 4 | 4-5 | 3-4 | 4-5 | 3-4 | 4-5 | 3-4 | 4.5 | 4 | 4.5 | 4.5 | 4 | 4.5 | 4-5 | 4-5 | 4-5 | 4 | 3-4 | 4(v) | 4-5 | 4-5 | 4-5 | 4-5 | 4-5 | 4-5 | 4 | 4 | 4(v) | 4-5 | 4-5 | 4-5 | 4.5 | 4.5 | 4.5 | 4-5 | 4-5 | 4-5
46013001 | JAKAZOL GOLDEN YELLOW EF | EF |  | 2% | 4G | 4R |  | 4 | 4-5 | 4-5(V) | 4 | 4-5 | 4-5 | 4-5 |  | 4 | 5 | 4.5 | 4+ | 5-6 | 4+ |  |  | 4.5 | 4.5 | 4.5 | 4 | 4 | 4 | 4-5 | 4 | 4-5 | 4-5 | 4-5 | 4 | 4-5 | 4.5 | 4.5 | 4.5 | 4-5 | 4-5 | 4-5 | 4-5 | 4-5 | 4-5 | 4-5 | 4-5 | 4-5 | 4-5 | 4-5 | 4-5 | 4.5 | 4+ | 4+ | 3-4Dk | 4 | 4 | 4 | 4-5 | 3-4 | 4-5 | 3-4 | 4-5 | 3-4 | 4.5 | 4 | 4.5 | 4.5 | 4 | 4.5 | 4-5 | 4-5 | 4-5 | 4 | 3-4 | 4(v) | 4-5 | 4-5 | 4-5 | 4-5 | 4-5 | 4-5 | 4 | 4 | 4(v) | 4-5 | 4-5 | 4-5 | 4.5 | 4.5 | 4.5 | 4-5 | 4-5 | 4-5
46013001 | JAKAZOL GOLDEN YELLOW EF | EF |  | 1.9% | 4G | 4R |  | 4 | 4-5 | 4-5(V) | 4 | 4-5 | 4-5 | 4-5 |  | 4 | 5 | 4.5 | 4+ | 5-6 | 4+ |  |  | 4.5 | 4.5 | 4.5 | 4 | 4 | 4 | 4-5 | 4 | 4-5 | 4-5 | 4-5 | 4 | 4-5 | 4.5 | 4.5 | 4.5 | 4-5 | 4-5 | 4-5 | 4-5 | 4-5 | 4-5 | 4-5 | 4-5 | 4-5 | 4-5 | 4-5 | 4-5 | 4.5 | 4+ | 4+ | 3-4Dk | 4 | 4 | 4 | 4-5 | 3-4 | 4-5 | 3-4 | 4-5 | 3-4 | 4.5 | 4 | 4.5 | 4.5 | 4 | 4.5 | 4-5 | 4-5 | 4-5 | 4 | 3-4 | 4(v) | 4-5 | 4-5 | 4-5 | 4-5 | 4-5 | 4-5 | 4 | 4 | 4(v) | 4-5 | 4-5 | 4-5 | 4.5 | 4.5 | 4.5 | 4-5 | 4-5 | 4-5
46013001 | JAKAZOL GOLDEN YELLOW EF | EF |  | 1.8% | 4G | 4R |  | 4 | 4-5 | 4-5(V) | 4 | 4-5 | 4-5 | 4-5 |  | 4 | 5 | 4.5 | 4+ | 5-6 | 4+ |  |  | 4.5 | 4.5 | 4.5 | 4 | 4 | 4 | 4-5 | 4 | 4-5 | 4-5 | 4-5 | 4 | 4-5 | 4.5 | 4.5 | 4.5 | 4-5 | 4-5 | 4-5 | 4-5 | 4-5 | 4-5 | 4-5 | 4-5 | 4-5 | 4-5 | 4-5 | 4-5 | 4.5 | 4+ | 4+ | 3-4Dk | 4 | 4 | 4 | 4-5 | 3-4 | 4-5 | 3-4 | 4-5 | 3-4 | 4.5 | 4 | 4.5 | 4.5 | 4 | 4.5 | 4-5 | 4-5 | 4-5 | 4 | 3-4 | 4(v) | 4-5 | 4-5 | 4-5 | 4-5 | 4-5 | 4-5 | 4 | 4 | 4(v) | 4-5 | 4-5 | 4-5 | 4.5 | 4.5 | 4.5 | 4-5 | 4-5 | 4-5
46013001 | JAKAZOL GOLDEN YELLOW EF | EF |  | 1.7% | 4G | 4R |  | 4 | 4-5 | 4-5(V) | 4 | 4-5 | 4-5 | 4-5 |  | 4 | 5 | 4.5 | 4+ | 5-6 | 4+ |  |  | 4.5 | 4.5 | 4.5 | 4 | 4 | 4 | 4-5 | 4 | 4-5 | 4-5 | 4-5 | 4 | 4-5 | 4.5 | 4.5 | 4.5 | 4-5 | 4-5 | 4-5 | 4-5 | 4-5 | 4-5 | 4-5 | 4-5 | 4-5 | 4-5 | 4-5 | 4-5 | 4.5 | 4+ | 4+ | 3-4Dk | 4 | 4 | 4 | 4-5 | 3-4 | 4-5 | 3-4 | 4-5 | 3-4 | 4.5 | 4 | 4.5 | 4.5 | 4 | 4.5 | 4-5 | 4-5 | 4-5 | 4 | 3-4 | 4(v) | 4-5 | 4-5 | 4-5 | 4-5 | 4-5 | 4-5 | 4 | 4 | 4(v) | 4-5 | 4-5 | 4-5 | 4.5 | 4.5 | 4.5 | 4-5 | 4-5 | 4-5
46013001 | JAKAZOL GOLDEN YELLOW EF | EF |  | 1.6% | 4G | 4R |  | 4 | 4-5 | 4-5(V) | 4 | 4-5 | 4-5 | 4-5 |  | 4 | 5 | 4.5 | 4+ | 5-6 | 4+ |  |  | 4.5 | 4.5 | 4.5 | 4 | 4 | 4 | 4-5 | 4 | 4-5 | 4-5 | 4-5 | 4 | 4-5 | 4.5 | 4.5 | 4.5 | 4-5 | 4-5 | 4-5 | 4-5 | 4-5 | 4-5 | 4-5 | 4-5 | 4-5 | 4-5 | 4-5 | 4-5 | 4.5 | 4+ | 4+ | 3-4Dk | 4 | 4 | 4 | 4-5 | 3-4 | 4-5 | 3-4 | 4-5 | 3-4 | 4.5 | 4 | 4.5 | 4.5 | 4 | 4.5 | 4-5 | 4-5 | 4-5 | 4 | 3-4 | 4(v) | 4-5 | 4-5 | 4-5 | 4-5 | 4-5 | 4-5 | 4 | 4 | 4(v) | 4-5 | 4-5 | 4-5 | 4.5 | 4.5 | 4.5 | 4-5 | 4-5 | 4-5
46013001 | JAKAZOL GOLDEN YELLOW EF | EF | SD 1/2 | 1.5% | 4G | 4R |  | 4 | 4-5 | 4-5(V) | 4 | 4-5 | 4-5 | 4-5 |  | 4 | 4.5 | 4 | 4+ | 4-5 | 4 |  |  | 4.5 | 4.5 | 4.5 | 4 | 4 | 4 | 4-5 | 4 | 4-5 | 4-5 | 4-5 | 4 | 4-5 | 4.5 | 4.5 | 4.5 | 4-5 | 4-5 | 4-5 | 4-5 | 4-5 | 4-5 | 4-5 | 4-5 | 4-5 | 4-5 | 4-5 | 4-5 | 4.5 | 4+ | 4+ | 3-4Dk | 4 | 4 | 4 | 4-5 | 3-4 | 4-5 | 3-4 | 4-5 | 3-4 | 4.5 | 4 | 4.5 | 4.5 | 4 | 4.5 | 4-5 | 4-5 | 4-5 | 4 | 3-4 | 4(v) | 4-5 | 4-5 | 4-5 | 4-5 | 4-5 | 4-5 | 4 | 4 | 4(v) | 4-5 | 4-5 | 4-5 | 4.5 | 4.5 | 4.5 | 4-5 | 4-5 | 4-5
46013001 | JAKAZOL GOLDEN YELLOW EF | EF |  | 1.4% | 4G | 4R |  | 4 | 4-5 | 4-5(V) | 4 | 4-5 | 4-5 | 4-5 |  | 4 | 4.5 | 4 | 4+ | 4-5 | 4 |  |  | 4.5 | 4.5 | 4.5 | 4 | 4 | 4 | 4-5 | 4 | 4-5 | 4-5 | 4-5 | 4 | 4-5 | 4.5 | 4.5 | 4.5 | 4-5 | 4-5 | 4-5 | 4-5 | 4-5 | 4-5 | 4-5 | 4-5 | 4-5 | 4-5 | 4-5 | 4-5 | 4.5 | 4+ | 4+ | 3-4Dk | 4 | 4 | 4 | 4-5 | 3-4 | 4-5 | 3-4 | 4-5 | 3-4 | 4.5 | 4 | 4.5 | 4.5 | 4 | 4.5 | 4-5 | 4-5 | 4-5 | 4 | 3-4 | 4(v) | 4-5 | 4-5 | 4-5 | 4-5 | 4-5 | 4-5 | 4 | 4 | 4(v) | 4-5 | 4-5 | 4-5 | 4.5 | 4.5 | 4.5 | 4-5 | 4-5 | 4-5
46013001 | JAKAZOL GOLDEN YELLOW EF | EF |  | 1.3% | 4G | 4R |  | 4 | 4-5 | 4-5(V) | 4 | 4-5 | 4-5 | 4-5 |  | 4 | 4.5 | 4 | 4+ | 4-5 | 4 |  |  | 4.5 | 4.5 | 4.5 | 4 | 4 | 4 | 4-5 | 4 | 4-5 | 4-5 | 4-5 | 4 | 4-5 | 4.5 | 4.5 | 4.5 | 4-5 | 4-5 | 4-5 | 4-5 | 4-5 | 4-5 | 4-5 | 4-5 | 4-5 | 4-5 | 4-5 | 4-5 | 4.5 | 4+ | 4+ | 3-4Dk | 4 | 4 | 4 | 4-5 | 3-4 | 4-5 | 3-4 | 4-5 | 3-4 | 4.5 | 4 | 4.5 | 4.5 | 4 | 4.5 | 4-5 | 4-5 | 4-5 | 4 | 3-4 | 4(v) | 4-5 | 4-5 | 4-5 | 4-5 | 4-5 | 4-5 | 4 | 4 | 4(v) | 4-5 | 4-5 | 4-5 | 4.5 | 4.5 | 4.5 | 4-5 | 4-5 | 4-5
46013001 | JAKAZOL GOLDEN YELLOW EF | EF |  | 1.2% | 4G | 4R |  | 4 | 4-5 | 4-5(V) | 4 | 4-5 | 4-5 | 4-5 |  | 4 | 4.5 | 4 | 4+ | 4-5 | 4 |  |  | 4.5 | 4.5 | 4.5 | 4 | 4 | 4 | 4-5 | 4 | 4-5 | 4-5 | 4-5 | 4 | 4-5 | 4.5 | 4.5 | 4.5 | 4-5 | 4-5 | 4-5 | 4-5 | 4-5 | 4-5 | 4-5 | 4-5 | 4-5 | 4-5 | 4-5 | 4-5 | 4.5 | 4+ | 4+ | 3-4Dk | 4 | 4 | 4 | 4-5 | 3-4 | 4-5 | 3-4 | 4-5 | 3-4 | 4.5 | 4 | 4.5 | 4.5 | 4 | 4.5 | 4-5 | 4-5 | 4-5 | 4 | 3-4 | 4(v) | 4-5 | 4-5 | 4-5 | 4-5 | 4-5 | 4-5 | 4 | 4 | 4(v) | 4-5 | 4-5 | 4-5 | 4.5 | 4.5 | 4.5 | 4-5 | 4-5 | 4-5
46013001 | JAKAZOL GOLDEN YELLOW EF | EF |  | 1.1% | 4G | 4R |  | 4 | 4-5 | 4-5(V) | 4 | 4-5 | 4-5 | 4-5 |  | 4 | 4.5 | 4 | 4+ | 4-5 | 4 |  |  | 4.5 | 4.5 | 4.5 | 4 | 4 | 4 | 4-5 | 4 | 4-5 | 4-5 | 4-5 | 4 | 4-5 | 4.5 | 4.5 | 4.5 | 4-5 | 4-5 | 4-5 | 4-5 | 4-5 | 4-5 | 4-5 | 4-5 | 4-5 | 4-5 | 4-5 | 4-5 | 4.5 | 4+ | 4+ | 3-4Dk | 4 | 4 | 4 | 4-5 | 3-4 | 4-5 | 3-4 | 4-5 | 3-4 | 4.5 | 4 | 4.5 | 4.5 | 4 | 4.5 | 4-5 | 4-5 | 4-5 | 4 | 3-4 | 4(v) | 4-5 | 4-5 | 4-5 | 4-5 | 4-5 | 4-5 | 4 | 4 | 4(v) | 4-5 | 4-5 | 4-5 | 4.5 | 4.5 | 4.5 | 4-5 | 4-5 | 4-5
46013001 | JAKAZOL GOLDEN YELLOW EF | EF | SD 1/3 | 1% | 4G | 4R |  | 4 | 4-5 | 4-5(V) | 4 | 4-5 | 4-5 | 4-5 |  | 4 | 4.5 | 4 | 4+ | 4-5 | 4 |  |  | 4.5 | 4.5 | 4.5 | 4 | 4 | 4 | 4-5 | 4 | 4-5 | 4-5 | 4-5 | 4 | 4-5 | 4.5 | 4.5 | 4.5 | 4-5 | 4-5 | 4-5 | 4-5 | 4-5 | 4-5 | 4-5 | 4-5 | 4-5 | 4-5 | 4-5 | 4-5 | 4.5 | 4+ | 4+ | 3-4Dk | 4 | 4 | 4 | 4-5 | 3-4 | 4-5 | 3-4 | 4-5 | 3-4 | 4.5 | 4 | 4.5 | 4.5 | 4 | 4.5 | 4-5 | 4-5 | 4-5 | 4 | 3-4 | 4(v) | 4-5 | 4-5 | 4-5 | 4-5 | 4-5 | 4-5 | 4 | 4 | 4(v) | 4-5 | 4-5 | 4-5 | 4.5 | 4.5 | 4.5 | 4-5 | 4-5 | 4-5
46013001 | JAKAZOL GOLDEN YELLOW EF | EF |  | 0.9% | 4G | 4R |  | 4 | 4-5 | 4-5(V) | 4 | 4-5 | 4-5 | 4-5 |  | 4 | 4.5 | 4 | 4+ | 4-5 | 4 |  |  | 4.5 | 4.5 | 4.5 | 4 | 4 | 4 | 4-5 | 4 | 4-5 | 4-5 | 4-5 | 4 | 4-5 | 4.5 | 4.5 | 4.5 | 4-5 | 4-5 | 4-5 | 4-5 | 4-5 | 4-5 | 4-5 | 4-5 | 4-5 | 4-5 | 4-5 | 4-5 | 4.5 | 4+ | 4+ | 3-4Dk | 4 | 4 | 4 | 4-5 | 3-4 | 4-5 | 3-4 | 4-5 | 3-4 | 4.5 | 4 | 4.5 | 4.5 | 4 | 4.5 | 4-5 | 4-5 | 4-5 | 4 | 3-4 | 4(v) | 4-5 | 4-5 | 4-5 | 4-5 | 4-5 | 4-5 | 4 | 4 | 4(v) | 4-5 | 4-5 | 4-5 | 4.5 | 4.5 | 4.5 | 4-5 | 4-5 | 4-5
46013001 | JAKAZOL GOLDEN YELLOW EF | EF |  | 0.8% | 4G | 4R |  | 4 | 4-5 | 4-5(V) | 4 | 4-5 | 4-5 | 4-5 |  | 4 | 4.5 | 4 | 4+ | 4-5 | 4 |  |  | 4.5 | 4.5 | 4.5 | 4 | 4 | 4 | 4-5 | 4 | 4-5 | 4-5 | 4-5 | 4 | 4-5 | 4.5 | 4.5 | 4.5 | 4-5 | 4-5 | 4-5 | 4-5 | 4-5 | 4-5 | 4-5 | 4-5 | 4-5 | 4-5 | 4-5 | 4-5 | 4.5 | 4+ | 4+ | 3-4Dk | 4 | 4 | 4 | 4-5 | 3-4 | 4-5 | 3-4 | 4-5 | 3-4 | 4.5 | 4 | 4.5 | 4.5 | 4 | 4.5 | 4-5 | 4-5 | 4-5 | 4 | 3-4 | 4(v) | 4-5 | 4-5 | 4-5 | 4-5 | 4-5 | 4-5 | 4 | 4 | 4(v) | 4-5 | 4-5 | 4-5 | 4.5 | 4.5 | 4.5 | 4-5 | 4-5 | 4-5
46013001 | JAKAZOL GOLDEN YELLOW EF | EF |  | 0.7% | 4G | 4R |  | 4 | 4-5 | 4-5(V) | 4 | 4-5 | 4-5 | 4-5 |  | 4 | 4.5 | 4 | 4+ | 4-5 | 4 |  |  | 4.5 | 4.5 | 4.5 | 4 | 4 | 4 | 4-5 | 4 | 4-5 | 4-5 | 4-5 | 4 | 4-5 | 4.5 | 4.5 | 4.5 | 4-5 | 4-5 | 4-5 | 4-5 | 4-5 | 4-5 | 4-5 | 4-5 | 4-5 | 4-5 | 4-5 | 4-5 | 4.5 | 4+ | 4+ | 3-4Dk | 4 | 4 | 4 | 4-5 | 3-4 | 4-5 | 3-4 | 4-5 | 3-4 | 4.5 | 4 | 4.5 | 4.5 | 4 | 4.5 | 4-5 | 4-5 | 4-5 | 4 | 3-4 | 4(v) | 4-5 | 4-5 | 4-5 | 4-5 | 4-5 | 4-5 | 4 | 4 | 4(v) | 4-5 | 4-5 | 4-5 | 4.5 | 4.5 | 4.5 | 4-5 | 4-5 | 4-5
46013001 | JAKAZOL GOLDEN YELLOW EF | EF |  | 0.6% | 4G | 4R |  | 4 | 4-5 | 4-5(V) | 4 | 4-5 | 4-5 | 4-5 |  | 4 | 4.5 | 4 | 4+ | 4-5 | 4 |  |  | 4.5 | 4.5 | 4.5 | 4 | 4 | 4 | 4-5 | 4 | 4-5 | 4-5 | 4-5 | 4 | 4-5 | 4.5 | 4.5 | 4.5 | 4-5 | 4-5 | 4-5 | 4-5 | 4-5 | 4-5 | 4-5 | 4-5 | 4-5 | 4-5 | 4-5 | 4-5 | 4.5 | 4+ | 4+ | 3-4Dk | 4 | 4 | 4 | 4-5 | 3-4 | 4-5 | 3-4 | 4-5 | 3-4 | 4.5 | 4 | 4.5 | 4.5 | 4 | 4.5 | 4-5 | 4-5 | 4-5 | 4 | 3-4 | 4(v) | 4-5 | 4-5 | 4-5 | 4-5 | 4-5 | 4-5 | 4 | 4 | 4(v) | 4-5 | 4-5 | 4-5 | 4.5 | 4.5 | 4.5 | 4-5 | 4-5 | 4-5
46013001 | JAKAZOL GOLDEN YELLOW EF | EF | SD 1/6 | 0.5% | 4G | 4R |  | 4 | 4-5 | 4-5(V) | 4 | 4-5 | 4-5 | 4-5 |  | 4 | 4.5 | 4 | 4+ | 4-5 | 3-4 |  |  | 4.5 | 4.5 | 4.5 | 4 | 4 | 4 | 4-5 | 4 | 4-5 | 4-5 | 4-5 | 4 | 4-5 | 4.5 | 4.5 | 4.5 | 4-5 | 4-5 | 4-5 | 4-5 | 4-5 | 4-5 | 4-5 | 4-5 | 4-5 | 4-5 | 4-5 | 4-5 | 4 | 4 | 4 | 3-4Dk | 4 | 4 | 4 | 4-5 | 4 | 4-5 | 3-4 | 4-5 | 3-4 | 4.5 | 4 | 4.5 | 4.5 | 4 | 4.5 | 4-5 | 4-5 | 4-5 | 4 | 4 | 4(v) | 4-5 | 4-5 | 4-5 | 4-5 | 4-5 | 4-5 | 4 | 4 | 4(v) | 4-5 | 4-5 | 4-5 | 4.5 | 4.5 | 4.5 | 4-5 | 4-5 | 4-5
46013001 | JAKAZOL GOLDEN YELLOW EF | EF |  | 0.4% | 4G | 4R |  | 4 | 4-5 | 4-5(V) | 4 | 4-5 | 4-5 | 4-5 |  | 4 | 4.5 | 4 | 4+ | 4-5 | 3-4 |  |  | 4.5 | 4.5 | 4.5 | 4 | 4 | 4 | 4-5 | 4 | 4-5 | 4-5 | 4-5 | 4 | 4-5 | 4.5 | 4.5 | 4.5 | 4-5 | 4-5 | 4-5 | 4-5 | 4-5 | 4-5 | 4-5 | 4-5 | 4-5 | 4-5 | 4-5 | 4-5 | 4 | 4 | 4 | 3-4Dk | 4 | 4 | 4 | 4-5 | 4 | 4-5 | 3-4 | 4-5 | 3-4 | 4.5 | 4 | 4.5 | 4.5 | 4 | 4.5 | 4-5 | 4-5 | 4-5 | 4 | 4 | 4(v) | 4-5 | 4-5 | 4-5 | 4-5 | 4-5 | 4-5 | 4 | 4 | 4(v) | 4-5 | 4-5 | 4-5 | 4.5 | 4.5 | 4.5 | 4-5 | 4-5 | 4-5
46013001 | JAKAZOL GOLDEN YELLOW EF | EF | SD 1/12 | 0.3% | 4G | 4R |  | 4 | 4-5 | 4-5(V) | 4 | 4-5 | 4-5 | 4-5 |  | 4 | 4 | 3.5 | 4 | 4 | 3-4 |  |  | 4.5 | 4.5 | 4.5 | 4 | 4 | 4 | 4-5 | 4 | 4-5 | 4-5 | 4-5 | 4 | 4-5 | 4.5 | 4.5 | 4.5 | 4-5 | 4-5 | 4-5 | 4-5 | 4-5 | 4-5 | 4-5 | 4-5 | 4-5 | 4-5 | 4-5 | 4-5 | 4 | 3-4 | 3-4 | 3-4Dk | 4 | 4 | 4 | 4-5 | 4 | 4-5 | 3-4 | 4-5 | 3-4 | 4.5 | 4 | 4.5 | 4.5 | 4 | 4.5 | 4-5 | 4-5 | 4-5 | 4 | 4 | 4(v) | 4-5 | 4-5 | 4-5 | 4-5 | 4-5 | 4-5 | 4 | 4 | 4(v) | 4-5 | 4-5 | 4-5 | 4.5 | 4.5 | 4.5 | 4-5 | 4-5 | 4-5
46013001 | JAKAZOL GOLDEN YELLOW EF | EF | SD 1/25 | 0.1% | 4G | 4R |  | 4 | 4-5 | 4-5(V) | 4 | 4-5 | 4-5 | 4-5 |  | 4 | 3.5 | 3 | 3.5 | 3.5 | 3 |  |  | 4.5 | 4.5 | 4.5 | 4 | 4 | 4 | 4-5 | 4 | 4-5 | 4-5 | 4-5 | 4 | 4-5 | 4.5 | 4.5 | 4.5 | 4-5 | 4-5 | 4-5 | 4-5 | 4-5 | 4-5 | 4-5 | 4-5 | 4-5 | 4-5 | 4-5 | 4-5 | 3.5 | 3-4 | 3-4 | 3-4Dk | 4 | 4 | 4 | 4-5 | 4 | 4-5 | 3-4 | 4-5 | 3-4 | 4.5 | 4 | 4.5 | 4.5 | 4 | 4.5 | 4-5 | 4-5 | 4-5 | 4 | 4 | 4(v) | 4-5 | 4-5 | 4-5 | 4-5 | 4-5 | 4-5 | 4 | 4 | 4(v) | 4-5 | 4-5 | 4-5 | 4.5 | 4.5 | 4.5 | 4-5 | 4-5 | 4-5
46008001 | JAKAZOL LIGHT BLUE EF | EF | SD 1/1 | 4% | 3-4Y | 4 |  | 4 | 4-5 | 4-5(V) | 3-4 | 2-3 | 2 | 1-2 |  | 3-4 | 4.5 | 4 | 4+ | 5 | 4+ |  |  | 4.5 | 4.5 | 4.5 | 3-4 | 4 | 3-4 | 4 | 4 | 4 | 4-5 | 4 | 4 | 4-5 | 4.5 | 4 | 4.5 | 4-5 | 4 | 4-5 | 4-5 | 3-4 | 4-5 | 4-5 | 4 | 4-5 | 4-5 | 3-4 | 4-5 | 3 | 4 | 4 | 3-4Dk | 4 | 4 | 4 | 4-5 | 3 | 4-5 | 3 | 4-5 | 3 | 4.5 | 4 | 4.5 | 4.5 | 3.5 | 4.5 | 4-5 | 4-5 | 4-5 | 4 | 4 | 4-5(V) | 4-5 | 4 | 4-5 | 4-5 | 4 | 4-5 | 4 | 3-4 | 4(v) | 4-5 | 4 | 4-5 | 4.5 | 4.5 | 4.5 | 4-5 | 4 | 4-5
46008001 | JAKAZOL LIGHT BLUE EF | EF |  | 3.9% | 3-4Y | 4 |  | 4 | 4-5 | 4-5(V) | 3-4 | 2-3 | 2 | 1-2 |  | 3-4 | 4.5 | 4 | 4+ | 5 | 4+ |  |  | 4.5 | 4.5 | 4.5 | 3-4 | 4 | 3-4 | 4 | 4 | 4 | 4-5 | 4 | 4 | 4-5 | 4.5 | 4 | 4.5 | 4-5 | 4 | 4-5 | 4-5 | 3-4 | 4-5 | 4-5 | 4 | 4-5 | 4-5 | 3-4 | 4-5 | 3 | 4 | 4 | 3-4Dk | 4 | 4 | 4 | 4-5 | 3 | 4-5 | 3 | 4-5 | 3 | 4.5 | 4 | 4.5 | 4.5 | 3.5 | 4.5 | 4-5 | 4-5 | 4-5 | 4 | 4 | 4-5(V) | 4-5 | 4 | 4-5 | 4-5 | 4 | 4-5 | 4 | 3-4 | 4(v) | 4-5 | 4 | 4-5 | 4.5 | 4.5 | 4.5 | 4-5 | 4 | 4-5
46008001 | JAKAZOL LIGHT BLUE EF | EF |  | 3.8% | 3-4Y | 4 |  | 4 | 4-5 | 4-5(V) | 3-4 | 2-3 | 2 | 1-2 |  | 3-4 | 4.5 | 4 | 4+ | 5 | 4+ |  |  | 4.5 | 4.5 | 4.5 | 3-4 | 4 | 3-4 | 4 | 4 | 4 | 4-5 | 4 | 4 | 4-5 | 4.5 | 4 | 4.5 | 4-5 | 4 | 4-5 | 4-5 | 3-4 | 4-5 | 4-5 | 4 | 4-5 | 4-5 | 3-4 | 4-5 | 3 | 4 | 4 | 3-4Dk | 4 | 4 | 4 | 4-5 | 3 | 4-5 | 3 | 4-5 | 3 | 4.5 | 4 | 4.5 | 4.5 | 3.5 | 4.5 | 4-5 | 4-5 | 4-5 | 4 | 4 | 4-5(V) | 4-5 | 4 | 4-5 | 4-5 | 4 | 4-5 | 4 | 3-4 | 4(v) | 4-5 | 4 | 4-5 | 4.5 | 4.5 | 4.5 | 4-5 | 4 | 4-5
46008001 | JAKAZOL LIGHT BLUE EF | EF |  | 3.7% | 3-4Y | 4 |  | 4 | 4-5 | 4-5(V) | 3-4 | 2-3 | 2 | 1-2 |  | 3-4 | 4.5 | 4 | 4+ | 5 | 4+ |  |  | 4.5 | 4.5 | 4.5 | 3-4 | 4 | 3-4 | 4 | 4 | 4 | 4-5 | 4 | 4 | 4-5 | 4.5 | 4 | 4.5 | 4-5 | 4 | 4-5 | 4-5 | 3-4 | 4-5 | 4-5 | 4 | 4-5 | 4-5 | 3-4 | 4-5 | 3 | 4 | 4 | 3-4Dk | 4 | 4 | 4 | 4-5 | 3 | 4-5 | 3 | 4-5 | 3 | 4.5 | 4 | 4.5 | 4.5 | 3.5 | 4.5 | 4-5 | 4-5 | 4-5 | 4 | 4 | 4-5(V) | 4-5 | 4 | 4-5 | 4-5 | 4 | 4-5 | 4 | 3-4 | 4(v) | 4-5 | 4 | 4-5 | 4.5 | 4.5 | 4.5 | 4-5 | 4 | 4-5
46008001 | JAKAZOL LIGHT BLUE EF | EF |  | 3.6% | 3-4Y | 4 |  | 4 | 4-5 | 4-5(V) | 3-4 | 2-3 | 2 | 1-2 |  | 3-4 | 4.5 | 4 | 4+ | 5 | 4+ |  |  | 4.5 | 4.5 | 4.5 | 3-4 | 4 | 3-4 | 4 | 4 | 4 | 4-5 | 4 | 4 | 4-5 | 4.5 | 4 | 4.5 | 4-5 | 4 | 4-5 | 4-5 | 3-4 | 4-5 | 4-5 | 4 | 4-5 | 4-5 | 3-4 | 4-5 | 3 | 4 | 4 | 3-4Dk | 4 | 4 | 4 | 4-5 | 3 | 4-5 | 3 | 4-5 | 3 | 4.5 | 4 | 4.5 | 4.5 | 3.5 | 4.5 | 4-5 | 4-5 | 4-5 | 4 | 4 | 4-5(V) | 4-5 | 4 | 4-5 | 4-5 | 4 | 4-5 | 4 | 3-4 | 4(v) | 4-5 | 4 | 4-5 | 4.5 | 4.5 | 4.5 | 4-5 | 4 | 4-5
46008001 | JAKAZOL LIGHT BLUE EF | EF |  | 3.5% | 3-4Y | 4 |  | 4 | 4-5 | 4-5(V) | 3-4 | 2-3 | 2 | 1-2 |  | 3-4 | 4.5 | 4 | 4+ | 5 | 4+ |  |  | 4.5 | 4.5 | 4.5 | 3-4 | 4 | 3-4 | 4 | 4 | 4 | 4-5 | 4 | 4 | 4-5 | 4.5 | 4 | 4.5 | 4-5 | 4 | 4-5 | 4-5 | 3-4 | 4-5 | 4-5 | 4 | 4-5 | 4-5 | 3-4 | 4-5 | 3 | 4 | 4 | 3-4Dk | 4 | 4 | 4 | 4-5 | 3 | 4-5 | 3 | 4-5 | 3 | 4.5 | 4 | 4.5 | 4.5 | 3.5 | 4.5 | 4-5 | 4-5 | 4-5 | 4 | 4 | 4-5(V) | 4-5 | 4 | 4-5 | 4-5 | 4 | 4-5 | 4 | 3-4 | 4(v) | 4-5 | 4 | 4-5 | 4.5 | 4.5 | 4.5 | 4-5 | 4 | 4-5
46008001 | JAKAZOL LIGHT BLUE EF | EF |  | 3.4% | 3-4Y | 4 |  | 4 | 4-5 | 4-5(V) | 3-4 | 2-3 | 2 | 1-2 |  | 3-4 | 4.5 | 4 | 4+ | 5 | 4+ |  |  | 4.5 | 4.5 | 4.5 | 3-4 | 4 | 3-4 | 4 | 4 | 4 | 4-5 | 4 | 4 | 4-5 | 4.5 | 4 | 4.5 | 4-5 | 4 | 4-5 | 4-5 | 3-4 | 4-5 | 4-5 | 4 | 4-5 | 4-5 | 3-4 | 4-5 | 3 | 4 | 4 | 3-4Dk | 4 | 4 | 4 | 4-5 | 3 | 4-5 | 3 | 4-5 | 3 | 4.5 | 4 | 4.5 | 4.5 | 3.5 | 4.5 | 4-5 | 4-5 | 4-5 | 4 | 4 | 4-5(V) | 4-5 | 4 | 4-5 | 4-5 | 4 | 4-5 | 4 | 3-4 | 4(v) | 4-5 | 4 | 4-5 | 4.5 | 4.5 | 4.5 | 4-5 | 4 | 4-5
46008001 | JAKAZOL LIGHT BLUE EF | EF |  | 3.3% | 3-4Y | 4 |  | 4 | 4-5 | 4-5(V) | 3-4 | 2-3 | 2 | 1-2 |  | 3-4 | 4.5 | 4 | 4+ | 5 | 4+ |  |  | 4.5 | 4.5 | 4.5 | 3-4 | 4 | 3-4 | 4 | 4 | 4 | 4-5 | 4 | 4 | 4-5 | 4.5 | 4 | 4.5 | 4-5 | 4 | 4-5 | 4-5 | 3-4 | 4-5 | 4-5 | 4 | 4-5 | 4-5 | 3-4 | 4-5 | 3 | 4 | 4 | 3-4Dk | 4 | 4 | 4 | 4-5 | 3 | 4-5 | 3 | 4-5 | 3 | 4.5 | 4 | 4.5 | 4.5 | 3.5 | 4.5 | 4-5 | 4-5 | 4-5 | 4 | 4 | 4-5(V) | 4-5 | 4 | 4-5 | 4-5 | 4 | 4-5 | 4 | 3-4 | 4(v) | 4-5 | 4 | 4-5 | 4.5 | 4.5 | 4.5 | 4-5 | 4 | 4-5
46008001 | JAKAZOL LIGHT BLUE EF | EF |  | 3.2% | 3-4Y | 4 |  | 4 | 4-5 | 4-5(V) | 3-4 | 2-3 | 2 | 1-2 |  | 3-4 | 4.5 | 4 | 4+ | 5 | 4+ |  |  | 4.5 | 4.5 | 4.5 | 3-4 | 4 | 3-4 | 4 | 4 | 4 | 4-5 | 4 | 4 | 4-5 | 4.5 | 4 | 4.5 | 4-5 | 4 | 4-5 | 4-5 | 3-4 | 4-5 | 4-5 | 4 | 4-5 | 4-5 | 3-4 | 4-5 | 3 | 4 | 4 | 3-4Dk | 4 | 4 | 4 | 4-5 | 3 | 4-5 | 3 | 4-5 | 3 | 4.5 | 4 | 4.5 | 4.5 | 3.5 | 4.5 | 4-5 | 4-5 | 4-5 | 4 | 4 | 4-5(V) | 4-5 | 4 | 4-5 | 4-5 | 4 | 4-5 | 4 | 3-4 | 4(v) | 4-5 | 4 | 4-5 | 4.5 | 4.5 | 4.5 | 4-5 | 4 | 4-5
46008001 | JAKAZOL LIGHT BLUE EF | EF |  | 3.1% | 3-4Y | 4 |  | 4 | 4-5 | 4-5(V) | 3-4 | 2-3 | 2 | 1-2 |  | 3-4 | 4.5 | 4 | 4+ | 5 | 4+ |  |  | 4.5 | 4.5 | 4.5 | 3-4 | 4 | 3-4 | 4 | 4 | 4 | 4-5 | 4 | 4 | 4-5 | 4.5 | 4 | 4.5 | 4-5 | 4 | 4-5 | 4-5 | 3-4 | 4-5 | 4-5 | 4 | 4-5 | 4-5 | 3-4 | 4-5 | 3 | 4 | 4 | 3-4Dk | 4 | 4 | 4 | 4-5 | 3 | 4-5 | 3 | 4-5 | 3 | 4.5 | 4 | 4.5 | 4.5 | 3.5 | 4.5 | 4-5 | 4-5 | 4-5 | 4 | 4 | 4-5(V) | 4-5 | 4 | 4-5 | 4-5 | 4 | 4-5 | 4 | 3-4 | 4(v) | 4-5 | 4 | 4-5 | 4.5 | 4.5 | 4.5 | 4-5 | 4 | 4-5
46008001 | JAKAZOL LIGHT BLUE EF | EF |  | 3% | 3-4Y | 4 |  | 4 | 4-5 | 4-5(V) | 3-4 | 2-3 | 2 | 1-2 |  | 3-4 | 4.5 | 4 | 4+ | 5 | 4+ |  |  | 4.5 | 4.5 | 4.5 | 3-4 | 4 | 3-4 | 4 | 4 | 4 | 4-5 | 4 | 4 | 4-5 | 4.5 | 4 | 4.5 | 4-5 | 4 | 4-5 | 4-5 | 3-4 | 4-5 | 4-5 | 4 | 4-5 | 4-5 | 3-4 | 4-5 | 3 | 4 | 4 | 3-4Dk | 4 | 4 | 4 | 4-5 | 3 | 4-5 | 3 | 4-5 | 3 | 4.5 | 4 | 4.5 | 4.5 | 3.5 | 4.5 | 4-5 | 4-5 | 4-5 | 4 | 4 | 4-5(V) | 4-5 | 4 | 4-5 | 4-5 | 4 | 4-5 | 4 | 3-4 | 4(v) | 4-5 | 4 | 4-5 | 4.5 | 4.5 | 4.5 | 4-5 | 4 | 4-5
46008001 | JAKAZOL LIGHT BLUE EF | EF |  | 2.9% | 3-4Y | 4 |  | 4 | 4-5 | 4-5(V) | 3-4 | 2-3 | 2 | 1-2 |  | 3-4 | 4.5 | 4 | 4+ | 5 | 4+ |  |  | 4.5 | 4.5 | 4.5 | 3-4 | 4 | 3-4 | 4 | 4 | 4 | 4-5 | 4 | 4 | 4-5 | 4.5 | 4 | 4.5 | 4-5 | 4 | 4-5 | 4-5 | 3-4 | 4-5 | 4-5 | 4 | 4-5 | 4-5 | 3-4 | 4-5 | 3 | 4 | 4 | 3-4Dk | 4 | 4 | 4 | 4-5 | 3 | 4-5 | 3 | 4-5 | 3 | 4.5 | 4 | 4.5 | 4.5 | 3.5 | 4.5 | 4-5 | 4-5 | 4-5 | 4 | 4 | 4-5(V) | 4-5 | 4 | 4-5 | 4-5 | 4 | 4-5 | 4 | 3-4 | 4(v) | 4-5 | 4 | 4-5 | 4.5 | 4.5 | 4.5 | 4-5 | 4 | 4-5
46008001 | JAKAZOL LIGHT BLUE EF | EF |  | 2.8% | 3-4Y | 4 |  | 4 | 4-5 | 4-5(V) | 3-4 | 2-3 | 2 | 1-2 |  | 3-4 | 4.5 | 4 | 4+ | 5 | 4+ |  |  | 4.5 | 4.5 | 4.5 | 3-4 | 4 | 3-4 | 4 | 4 | 4 | 4-5 | 4 | 4 | 4-5 | 4.5 | 4 | 4.5 | 4-5 | 4 | 4-5 | 4-5 | 3-4 | 4-5 | 4-5 | 4 | 4-5 | 4-5 | 3-4 | 4-5 | 3 | 4 | 4 | 3-4Dk | 4 | 4 | 4 | 4-5 | 3 | 4-5 | 3 | 4-5 | 3 | 4.5 | 4 | 4.5 | 4.5 | 3.5 | 4.5 | 4-5 | 4-5 | 4-5 | 4 | 4 | 4-5(V) | 4-5 | 4 | 4-5 | 4-5 | 4 | 4-5 | 4 | 3-4 | 4(v) | 4-5 | 4 | 4-5 | 4.5 | 4.5 | 4.5 | 4-5 | 4 | 4-5
46008001 | JAKAZOL LIGHT BLUE EF | EF |  | 2.7% | 3-4Y | 4 |  | 4 | 4-5 | 4-5(V) | 3-4 | 2-3 | 2 | 1-2 |  | 3-4 | 4.5 | 4 | 4+ | 5 | 4+ |  |  | 4.5 | 4.5 | 4.5 | 3-4 | 4 | 3-4 | 4 | 4 | 4 | 4-5 | 4 | 4 | 4-5 | 4.5 | 4 | 4.5 | 4-5 | 4 | 4-5 | 4-5 | 3-4 | 4-5 | 4-5 | 4 | 4-5 | 4-5 | 3-4 | 4-5 | 3 | 4 | 4 | 3-4Dk | 4 | 4 | 4 | 4-5 | 3 | 4-5 | 3 | 4-5 | 3 | 4.5 | 4 | 4.5 | 4.5 | 3.5 | 4.5 | 4-5 | 4-5 | 4-5 | 4 | 4 | 4-5(V) | 4-5 | 4 | 4-5 | 4-5 | 4 | 4-5 | 4 | 3-4 | 4(v) | 4-5 | 4 | 4-5 | 4.5 | 4.5 | 4.5 | 4-5 | 4 | 4-5
46008001 | JAKAZOL LIGHT BLUE EF | EF |  | 2.6% | 3-4Y | 4 |  | 4 | 4-5 | 4-5(V) | 3-4 | 2-3 | 2 | 1-2 |  | 3-4 | 4.5 | 4 | 4+ | 5 | 4+ |  |  | 4.5 | 4.5 | 4.5 | 3-4 | 4 | 3-4 | 4 | 4 | 4 | 4-5 | 4 | 4 | 4-5 | 4.5 | 4 | 4.5 | 4-5 | 4 | 4-5 | 4-5 | 3-4 | 4-5 | 4-5 | 4 | 4-5 | 4-5 | 3-4 | 4-5 | 3 | 4 | 4 | 3-4Dk | 4 | 4 | 4 | 4-5 | 3 | 4-5 | 3 | 4-5 | 3 | 4.5 | 4 | 4.5 | 4.5 | 3.5 | 4.5 | 4-5 | 4-5 | 4-5 | 4 | 4 | 4-5(V) | 4-5 | 4 | 4-5 | 4-5 | 4 | 4-5 | 4 | 3-4 | 4(v) | 4-5 | 4 | 4-5 | 4.5 | 4.5 | 4.5 | 4-5 | 4 | 4-5
46008001 | JAKAZOL LIGHT BLUE EF | EF |  | 2.5% | 3-4Y | 4 |  | 4 | 4-5 | 4-5(V) | 3-4 | 2-3 | 2 | 1-2 |  | 3-4 | 4.5 | 4 | 4+ | 5 | 4+ |  |  | 4.5 | 4.5 | 4.5 | 3-4 | 4 | 3-4 | 4 | 4 | 4 | 4-5 | 4 | 4 | 4-5 | 4.5 | 4 | 4.5 | 4-5 | 4 | 4-5 | 4-5 | 3-4 | 4-5 | 4-5 | 4 | 4-5 | 4-5 | 3-4 | 4-5 | 3 | 4 | 4 | 3-4Dk | 4 | 4 | 4 | 4-5 | 3 | 4-5 | 3 | 4-5 | 3 | 4.5 | 4 | 4.5 | 4.5 | 3.5 | 4.5 | 4-5 | 4-5 | 4-5 | 4 | 4 | 4-5(V) | 4-5 | 4 | 4-5 | 4-5 | 4 | 4-5 | 4 | 3-4 | 4(v) | 4-5 | 4 | 4-5 | 4.5 | 4.5 | 4.5 | 4-5 | 4 | 4-5
46008001 | JAKAZOL LIGHT BLUE EF | EF |  | 2.4% | 3-4Y | 4 |  | 4 | 4-5 | 4-5(V) | 3-4 | 2-3 | 2 | 1-2 |  | 3-4 | 4.5 | 4 | 4+ | 5 | 4+ |  |  | 4.5 | 4.5 | 4.5 | 3-4 | 4 | 3-4 | 4 | 4 | 4 | 4-5 | 4 | 4 | 4-5 | 4.5 | 4 | 4.5 | 4-5 | 4 | 4-5 | 4-5 | 3-4 | 4-5 | 4-5 | 4 | 4-5 | 4-5 | 3-4 | 4-5 | 3 | 4 | 4 | 3-4Dk | 4 | 4 | 4 | 4-5 | 3 | 4-5 | 3 | 4-5 | 3 | 4.5 | 4 | 4.5 | 4.5 | 3.5 | 4.5 | 4-5 | 4-5 | 4-5 | 4 | 4 | 4-5(V) | 4-5 | 4 | 4-5 | 4-5 | 4 | 4-5 | 4 | 3-4 | 4(v) | 4-5 | 4 | 4-5 | 4.5 | 4.5 | 4.5 | 4-5 | 4 | 4-5
46008001 | JAKAZOL LIGHT BLUE EF | EF |  | 2.3% | 3-4Y | 4 |  | 4 | 4-5 | 4-5(V) | 3-4 | 2-3 | 2 | 1-2 |  | 3-4 | 4.5 | 4 | 4+ | 5 | 4+ |  |  | 4.5 | 4.5 | 4.5 | 3-4 | 4 | 3-4 | 4 | 4 | 4 | 4-5 | 4 | 4 | 4-5 | 4.5 | 4 | 4.5 | 4-5 | 4 | 4-5 | 4-5 | 3-4 | 4-5 | 4-5 | 4 | 4-5 | 4-5 | 3-4 | 4-5 | 3 | 4 | 4 | 3-4Dk | 4 | 4 | 4 | 4-5 | 3 | 4-5 | 3 | 4-5 | 3 | 4.5 | 4 | 4.5 | 4.5 | 3.5 | 4.5 | 4-5 | 4-5 | 4-5 | 4 | 4 | 4-5(V) | 4-5 | 4 | 4-5 | 4-5 | 4 | 4-5 | 4 | 3-4 | 4(v) | 4-5 | 4 | 4-5 | 4.5 | 4.5 | 4.5 | 4-5 | 4 | 4-5
46008001 | JAKAZOL LIGHT BLUE EF | EF |  | 2.2% | 3-4Y | 4 |  | 4 | 4-5 | 4-5(V) | 3-4 | 2-3 | 2 | 1-2 |  | 3-4 | 4.5 | 4 | 4+ | 5 | 4+ |  |  | 4.5 | 4.5 | 4.5 | 3-4 | 4 | 3-4 | 4 | 4 | 4 | 4-5 | 4 | 4 | 4-5 | 4.5 | 4 | 4.5 | 4-5 | 4 | 4-5 | 4-5 | 3-4 | 4-5 | 4-5 | 4 | 4-5 | 4-5 | 3-4 | 4-5 | 3 | 4 | 4 | 3-4Dk | 4 | 4 | 4 | 4-5 | 3 | 4-5 | 3 | 4-5 | 3 | 4.5 | 4 | 4.5 | 4.5 | 3.5 | 4.5 | 4-5 | 4-5 | 4-5 | 4 | 4 | 4-5(V) | 4-5 | 4 | 4-5 | 4-5 | 4 | 4-5 | 4 | 3-4 | 4(v) | 4-5 | 4 | 4-5 | 4.5 | 4.5 | 4.5 | 4-5 | 4 | 4-5
46008001 | JAKAZOL LIGHT BLUE EF | EF |  | 2.1% | 3-4Y | 4 |  | 4 | 4-5 | 4-5(V) | 3-4 | 2-3 | 2 | 1-2 |  | 3-4 | 4.5 | 4 | 4+ | 5 | 4+ |  |  | 4.5 | 4.5 | 4.5 | 3-4 | 4 | 3-4 | 4 | 4 | 4 | 4-5 | 4 | 4 | 4-5 | 4.5 | 4 | 4.5 | 4-5 | 4 | 4-5 | 4-5 | 3-4 | 4-5 | 4-5 | 4 | 4-5 | 4-5 | 3-4 | 4-5 | 3 | 4 | 4 | 3-4Dk | 4 | 4 | 4 | 4-5 | 3 | 4-5 | 3 | 4-5 | 3 | 4.5 | 4 | 4.5 | 4.5 | 3.5 | 4.5 | 4-5 | 4-5 | 4-5 | 4 | 4 | 4-5(V) | 4-5 | 4 | 4-5 | 4-5 | 4 | 4-5 | 4 | 3-4 | 4(v) | 4-5 | 4 | 4-5 | 4.5 | 4.5 | 4.5 | 4-5 | 4 | 4-5
46008001 | JAKAZOL LIGHT BLUE EF | EF | SD 1/2 | 2% | 3-4Y | 4 |  | 4 | 4-5 | 4-5(V) | 3-4 | 2-3 | 2 | 1-2 |  | 3-4 | 4.5 | 4 | 4+ | 4-5 | 4 |  |  | 4.5 | 4.5 | 4.5 | 3-4 | 4 | 3-4 | 4 | 4 | 4 | 4-5 | 4 | 4 | 4-5 | 4.5 | 4 | 4.5 | 4-5 | 4 | 4-5 | 4-5 | 3-4 | 4-5 | 4-5 | 4 | 4-5 | 4-5 | 3-4 | 4-5 | 3 | 4 | 3-4 | 3-4Dk | 4 | 4 | 4 | 4-5 | 3-4 | 4-5 | 3 | 4-5 | 3 | 4.5 | 4 | 4.5 | 4.5 | 3.5 | 4.5 | 4-5 | 4-5 | 4-5 | 4 | 4 | 4-5(V) | 4-5 | 4 | 4-5 | 4-5 | 4 | 4-5 | 4 | 3-4 | 4(v) | 4-5 | 4 | 4-5 | 4.5 | 4.5 | 4.5 | 4-5 | 4 | 4-5
46008001 | JAKAZOL LIGHT BLUE EF | EF |  | 1.9% | 3-4Y | 4 |  | 4 | 4-5 | 4-5(V) | 3-4 | 2-3 | 2 | 1-2 |  | 3-4 | 4.5 | 4 | 4+ | 4-5 | 4 |  |  | 4.5 | 4.5 | 4.5 | 3-4 | 4 | 3-4 | 4 | 4 | 4 | 4-5 | 4 | 4 | 4-5 | 4.5 | 4 | 4.5 | 4-5 | 4 | 4-5 | 4-5 | 3-4 | 4-5 | 4-5 | 4 | 4-5 | 4-5 | 3-4 | 4-5 | 3 | 4 | 3-4 | 3-4Dk | 4 | 4 | 4 | 4-5 | 3-4 | 4-5 | 3 | 4-5 | 3 | 4.5 | 4 | 4.5 | 4.5 | 3.5 | 4.5 | 4-5 | 4-5 | 4-5 | 4 | 4 | 4-5(V) | 4-5 | 4 | 4-5 | 4-5 | 4 | 4-5 | 4 | 3-4 | 4(v) | 4-5 | 4 | 4-5 | 4.5 | 4.5 | 4.5 | 4-5 | 4 | 4-5
46008001 | JAKAZOL LIGHT BLUE EF | EF |  | 1.8% | 3-4Y | 4 |  | 4 | 4-5 | 4-5(V) | 3-4 | 2-3 | 2 | 1-2 |  | 3-4 | 4.5 | 4 | 4+ | 4-5 | 4 |  |  | 4.5 | 4.5 | 4.5 | 3-4 | 4 | 3-4 | 4 | 4 | 4 | 4-5 | 4 | 4 | 4-5 | 4.5 | 4 | 4.5 | 4-5 | 4 | 4-5 | 4-5 | 3-4 | 4-5 | 4-5 | 4 | 4-5 | 4-5 | 3-4 | 4-5 | 3 | 4 | 3-4 | 3-4Dk | 4 | 4 | 4 | 4-5 | 3-4 | 4-5 | 3 | 4-5 | 3 | 4.5 | 4 | 4.5 | 4.5 | 3.5 | 4.5 | 4-5 | 4-5 | 4-5 | 4 | 4 | 4-5(V) | 4-5 | 4 | 4-5 | 4-5 | 4 | 4-5 | 4 | 3-4 | 4(v) | 4-5 | 4 | 4-5 | 4.5 | 4.5 | 4.5 | 4-5 | 4 | 4-5
46008001 | JAKAZOL LIGHT BLUE EF | EF |  | 1.7% | 3-4Y | 4 |  | 4 | 4-5 | 4-5(V) | 3-4 | 2-3 | 2 | 1-2 |  | 3-4 | 4.5 | 4 | 4+ | 4-5 | 4 |  |  | 4.5 | 4.5 | 4.5 | 3-4 | 4 | 3-4 | 4 | 4 | 4 | 4-5 | 4 | 4 | 4-5 | 4.5 | 4 | 4.5 | 4-5 | 4 | 4-5 | 4-5 | 3-4 | 4-5 | 4-5 | 4 | 4-5 | 4-5 | 3-4 | 4-5 | 3 | 4 | 3-4 | 3-4Dk | 4 | 4 | 4 | 4-5 | 3-4 | 4-5 | 3 | 4-5 | 3 | 4.5 | 4 | 4.5 | 4.5 | 3.5 | 4.5 | 4-5 | 4-5 | 4-5 | 4 | 4 | 4-5(V) | 4-5 | 4 | 4-5 | 4-5 | 4 | 4-5 | 4 | 3-4 | 4(v) | 4-5 | 4 | 4-5 | 4.5 | 4.5 | 4.5 | 4-5 | 4 | 4-5
46008001 | JAKAZOL LIGHT BLUE EF | EF |  | 1.6% | 3-4Y | 4 |  | 4 | 4-5 | 4-5(V) | 3-4 | 2-3 | 2 | 1-2 |  | 3-4 | 4.5 | 4 | 4+ | 4-5 | 4 |  |  | 4.5 | 4.5 | 4.5 | 3-4 | 4 | 3-4 | 4 | 4 | 4 | 4-5 | 4 | 4 | 4-5 | 4.5 | 4 | 4.5 | 4-5 | 4 | 4-5 | 4-5 | 3-4 | 4-5 | 4-5 | 4 | 4-5 | 4-5 | 3-4 | 4-5 | 3 | 4 | 3-4 | 3-4Dk | 4 | 4 | 4 | 4-5 | 3-4 | 4-5 | 3 | 4-5 | 3 | 4.5 | 4 | 4.5 | 4.5 | 3.5 | 4.5 | 4-5 | 4-5 | 4-5 | 4 | 4 | 4-5(V) | 4-5 | 4 | 4-5 | 4-5 | 4 | 4-5 | 4 | 3-4 | 4(v) | 4-5 | 4 | 4-5 | 4.5 | 4.5 | 4.5 | 4-5 | 4 | 4-5
46008001 | JAKAZOL LIGHT BLUE EF | EF |  | 1.5% | 3-4Y | 4 |  | 4 | 4-5 | 4-5(V) | 3-4 | 2-3 | 2 | 1-2 |  | 3-4 | 4.5 | 4 | 4+ | 4-5 | 4 |  |  | 4.5 | 4.5 | 4.5 | 3-4 | 4 | 3-4 | 4 | 4 | 4 | 4-5 | 4 | 4 | 4-5 | 4.5 | 4 | 4.5 | 4-5 | 4 | 4-5 | 4-5 | 3-4 | 4-5 | 4-5 | 4 | 4-5 | 4-5 | 3-4 | 4-5 | 3 | 4 | 3-4 | 3-4Dk | 4 | 4 | 4 | 4-5 | 3-4 | 4-5 | 3 | 4-5 | 3 | 4.5 | 4 | 4.5 | 4.5 | 3.5 | 4.5 | 4-5 | 4-5 | 4-5 | 4 | 4 | 4-5(V) | 4-5 | 4 | 4-5 | 4-5 | 4 | 4-5 | 4 | 3-4 | 4(v) | 4-5 | 4 | 4-5 | 4.5 | 4.5 | 4.5 | 4-5 | 4 | 4-5
46008001 | JAKAZOL LIGHT BLUE EF | EF |  | 1.4% | 3-4Y | 4 |  | 4 | 4-5 | 4-5(V) | 3-4 | 2-3 | 2 | 1-2 |  | 3-4 | 4.5 | 4 | 4+ | 4-5 | 4 |  |  | 4.5 | 4.5 | 4.5 | 3-4 | 4 | 3-4 | 4 | 4 | 4 | 4-5 | 4 | 4 | 4-5 | 4.5 | 4 | 4.5 | 4-5 | 4 | 4-5 | 4-5 | 3-4 | 4-5 | 4-5 | 4 | 4-5 | 4-5 | 3-4 | 4-5 | 3 | 4 | 3-4 | 3-4Dk | 4 | 4 | 4 | 4-5 | 3-4 | 4-5 | 3 | 4-5 | 3 | 4.5 | 4 | 4.5 | 4.5 | 3.5 | 4.5 | 4-5 | 4-5 | 4-5 | 4 | 4 | 4-5(V) | 4-5 | 4 | 4-5 | 4-5 | 4 | 4-5 | 4 | 3-4 | 4(v) | 4-5 | 4 | 4-5 | 4.5 | 4.5 | 4.5 | 4-5 | 4 | 4-5
46008001 | JAKAZOL LIGHT BLUE EF | EF | SD 1/3 | 1.3% | 3-4Y | 4 |  | 4 | 4-5 | 4-5(V) | 3-4 | 2-3 | 2 | 1-2 |  | 3-4 | 4.5 | 4 | 4+ | 4-5 | 4 |  |  | 4.5 | 4.5 | 4.5 | 3-4 | 4 | 3-4 | 4 | 4 | 4 | 4-5 | 4 | 4 | 4-5 | 4.5 | 4 | 4.5 | 4-5 | 4 | 4-5 | 4-5 | 3-4 | 4-5 | 4-5 | 4 | 4-5 | 4-5 | 3-4 | 4-5 | 3 | 4 | 3-4 | 3-4Dk | 4 | 4 | 4 | 4-5 | 3-4 | 4-5 | 3 | 4-5 | 3 | 4.5 | 4 | 4.5 | 4.5 | 3.5 | 4.5 | 4-5 | 4-5 | 4-5 | 4 | 4 | 4-5(V) | 4-5 | 4 | 4-5 | 4-5 | 4 | 4-5 | 4 | 3-4 | 4(v) | 4-5 | 4 | 4-5 | 4.5 | 4.5 | 4.5 | 4-5 | 4 | 4-5
46008001 | JAKAZOL LIGHT BLUE EF | EF |  | 1.2% | 3-4Y | 4 |  | 4 | 4-5 | 4-5(V) | 3-4 | 2-3 | 2 | 1-2 |  | 3-4 | 4.5 | 4 | 4+ | 4-5 | 4 |  |  | 4.5 | 4.5 | 4.5 | 3-4 | 4 | 3-4 | 4 | 4 | 4 | 4-5 | 4 | 4 | 4-5 | 4.5 | 4 | 4.5 | 4-5 | 4 | 4-5 | 4-5 | 3-4 | 4-5 | 4-5 | 4 | 4-5 | 4-5 | 3-4 | 4-5 | 3 | 4 | 3-4 | 3-4Dk | 4 | 4 | 4 | 4-5 | 3-4 | 4-5 | 3 | 4-5 | 3 | 4.5 | 4 | 4.5 | 4.5 | 3.5 | 4.5 | 4-5 | 4-5 | 4-5 | 4 | 4 | 4-5(V) | 4-5 | 4 | 4-5 | 4-5 | 4 | 4-5 | 4 | 3-4 | 4(v) | 4-5 | 4 | 4-5 | 4.5 | 4.5 | 4.5 | 4-5 | 4 | 4-5
46008001 | JAKAZOL LIGHT BLUE EF | EF |  | 1.1% | 3-4Y | 4 |  | 4 | 4-5 | 4-5(V) | 3-4 | 2-3 | 2 | 1-2 |  | 3-4 | 4.5 | 4 | 4+ | 4-5 | 4 |  |  | 4.5 | 4.5 | 4.5 | 3-4 | 4 | 3-4 | 4 | 4 | 4 | 4-5 | 4 | 4 | 4-5 | 4.5 | 4 | 4.5 | 4-5 | 4 | 4-5 | 4-5 | 3-4 | 4-5 | 4-5 | 4 | 4-5 | 4-5 | 3-4 | 4-5 | 3 | 4 | 3-4 | 3-4Dk | 4 | 4 | 4 | 4-5 | 3-4 | 4-5 | 3 | 4-5 | 3 | 4.5 | 4 | 4.5 | 4.5 | 3.5 | 4.5 | 4-5 | 4-5 | 4-5 | 4 | 4 | 4-5(V) | 4-5 | 4 | 4-5 | 4-5 | 4 | 4-5 | 4 | 3-4 | 4(v) | 4-5 | 4 | 4-5 | 4.5 | 4.5 | 4.5 | 4-5 | 4 | 4-5
46008001 | JAKAZOL LIGHT BLUE EF | EF |  | 1% | 3-4Y | 4 |  | 4 | 4-5 | 4-5(V) | 3-4 | 2-3 | 2 | 1-2 |  | 3 | 4.5 | 4 | 4+ | 4-5 | 4 |  |  | 4.5 | 4.5 | 4.5 | 3 | 4 | 3 | 3-4 | 3 | 4 | 4-5 | 4 | 4 | 4-5 | 4.5 | 4 | 4.5 | 4-5 | 4 | 4-5 | 4-5 | 3-4 | 4-5 | 4-5 | 4 | 4-5 | 4-5 | 3-4 | 4-5 | 3 | 4 | 3-4 | 3-4Dk | 4 | 4 | 4 | 4-5 | 3-4 | 4-5 | 3 | 4-5 | 3 | 4.5 | 4 | 4.5 | 4.5 | 3.5 | 4.5 | 4-5 | 4-5 | 4-5 | 4 | 4 | 4-5(V) | 4-5 | 4 | 4-5 | 4-5 | 4 | 4-5 | 4 | 3-4 | 4(v) | 4-5 | 4 | 4-5 | 4.5 | 4.5 | 4.5 | 4-5 | 4 | 4-5
46008001 | JAKAZOL LIGHT BLUE EF | EF |  | 0.9% | 3-4Y | 4 |  | 4 | 4-5 | 4-5(V) | 3-4 | 2-3 | 2 | 1-2 |  | 3 | 4.5 | 4 | 4+ | 4-5 | 4 |  |  | 4.5 | 4.5 | 4.5 | 3 | 4 | 3 | 3-4 | 3 | 4 | 4-5 | 4 | 4 | 4-5 | 4.5 | 4 | 4.5 | 4-5 | 4 | 4-5 | 4-5 | 3-4 | 4-5 | 4-5 | 4 | 4-5 | 4-5 | 3-4 | 4-5 | 3 | 4 | 3-4 | 3-4Dk | 4 | 4 | 4 | 4-5 | 3-4 | 4-5 | 3 | 4-5 | 3 | 4.5 | 4 | 4.5 | 4.5 | 3.5 | 4.5 | 4-5 | 4-5 | 4-5 | 4 | 4 | 4-5(V) | 4-5 | 4 | 4-5 | 4-5 | 4 | 4-5 | 4 | 3-4 | 4(v) | 4-5 | 4 | 4-5 | 4.5 | 4.5 | 4.5 | 4-5 | 4 | 4-5
46008001 | JAKAZOL LIGHT BLUE EF | EF |  | 0.8% | 3-4Y | 4 |  | 4 | 4-5 | 4-5(V) | 3-4 | 2-3 | 2 | 1-2 |  | 3 | 4.5 | 4 | 4+ | 4-5 | 4 |  |  | 4.5 | 4.5 | 4.5 | 3 | 4 | 3 | 3-4 | 3 | 4 | 4-5 | 4 | 4 | 4-5 | 4.5 | 4 | 4.5 | 4-5 | 4 | 4-5 | 4-5 | 3-4 | 4-5 | 4-5 | 4 | 4-5 | 4-5 | 3-4 | 4-5 | 3 | 4 | 3-4 | 3-4Dk | 4 | 4 | 4 | 4-5 | 3-4 | 4-5 | 3 | 4-5 | 3 | 4.5 | 4 | 4.5 | 4.5 | 3.5 | 4.5 | 4-5 | 4-5 | 4-5 | 4 | 4 | 4-5(V) | 4-5 | 4 | 4-5 | 4-5 | 4 | 4-5 | 4 | 3-4 | 4(v) | 4-5 | 4 | 4-5 | 4.5 | 4.5 | 4.5 | 4-5 | 4 | 4-5
46008001 | JAKAZOL LIGHT BLUE EF | EF | SD 1/6 | 0.7% | 3-4Y | 4 |  | 4 | 4-5 | 4-5(V) | 3-4 | 2-3 | 2 | 1-2 |  | 3 | 4.5 | 4 | 4+ | 4-5 | 4 |  |  | 4.5 | 4.5 | 4.5 | 3 | 4 | 3 | 3-4 | 3 | 4 | 4-5 | 4 | 4 | 4-5 | 4.5 | 4 | 4.5 | 4-5 | 4 | 4-5 | 4-5 | 3-4 | 4-5 | 4-5 | 4 | 4-5 | 4-5 | 3-4 | 4-5 | 2.5 | 4 | 3-4 | 3-4Dk | 4 | 4 | 4 | 4-5 | 3-4 | 4-5 | 3 | 4-5 | 3 | 4.5 | 4 | 4.5 | 4.5 | 3.5 | 4.5 | 4-5 | 4-5 | 4-5 | 4 | 4 | 4-5(V) | 4-5 | 4 | 4-5 | 4-5 | 4 | 4-5 | 4 | 4 | 4(v) | 4-5 | 4 | 4-5 | 4.5 | 4.5 | 4.5 | 4-5 | 4 | 4-5
46008001 | JAKAZOL LIGHT BLUE EF | EF |  | 0.6% | 3-4Y | 4 |  | 4 | 4-5 | 4-5(V) | 3-4 | 2-3 | 2 | 1-2 |  | 3 | 4.5 | 4 | 4+ | 4-5 | 4 |  |  | 4.5 | 4.5 | 4.5 | 3 | 4 | 3 | 3-4 | 3 | 4 | 4-5 | 4 | 4 | 4-5 | 4.5 | 4 | 4.5 | 4-5 | 4 | 4-5 | 4-5 | 3-4 | 4-5 | 4-5 | 4 | 4-5 | 4-5 | 3-4 | 4-5 | 2.5 | 4 | 3-4 | 3-4Dk | 4 | 4 | 4 | 4-5 | 3-4 | 4-5 | 3 | 4-5 | 3 | 4.5 | 4 | 4.5 | 4.5 | 3.5 | 4.5 | 4-5 | 4-5 | 4-5 | 4 | 4 | 4-5(V) | 4-5 | 4 | 4-5 | 4-5 | 4 | 4-5 | 4 | 4 | 4(v) | 4-5 | 4 | 4-5 | 4.5 | 4.5 | 4.5 | 4-5 | 4 | 4-5
46008001 | JAKAZOL LIGHT BLUE EF | EF |  | 0.5% | 3-4Y | 4 |  | 4 | 4-5 | 4-5(V) | 3-4 | 2-3 | 2 | 1-2 |  | 3 | 4.5 | 4 | 4+ | 4-5 | 4 |  |  | 4.5 | 4.5 | 4.5 | 3 | 4 | 3 | 3-4 | 3 | 4 | 4-5 | 4 | 4 | 4-5 | 4.5 | 4 | 4.5 | 4-5 | 4 | 4-5 | 4-5 | 3-4 | 4-5 | 4-5 | 4 | 4-5 | 4-5 | 3-4 | 4-5 | 2.5 | 4 | 3-4 | 3-4Dk | 4 | 4 | 4 | 4-5 | 3-4 | 4-5 | 3 | 4-5 | 3 | 4.5 | 4 | 4.5 | 4.5 | 3.5 | 4.5 | 4-5 | 4-5 | 4-5 | 4 | 4 | 4-5(V) | 4-5 | 4 | 4-5 | 4-5 | 4 | 4-5 | 4 | 4 | 4(v) | 4-5 | 4 | 4-5 | 4.5 | 4.5 | 4.5 | 4-5 | 4 | 4-5
46008001 | JAKAZOL LIGHT BLUE EF | EF |  | 0.4% | 3-4Y | 4 |  | 4 | 4-5 | 4-5(V) | 3-4 | 2-3 | 2 | 1-2 |  | 3 | 4.5 | 4 | 4+ | 4-5 | 4 |  |  | 4.5 | 4.5 | 4.5 | 3 | 4 | 3 | 3-4 | 3 | 4 | 4-5 | 4 | 4 | 4-5 | 4.5 | 4 | 4.5 | 4-5 | 4 | 4-5 | 4-5 | 3-4 | 4-5 | 4-5 | 4 | 4-5 | 4-5 | 3-4 | 4-5 | 2.5 | 4 | 3-4 | 3-4Dk | 4 | 4 | 4 | 4-5 | 3-4 | 4-5 | 3 | 4-5 | 3 | 4.5 | 4 | 4.5 | 4.5 | 3.5 | 4.5 | 4-5 | 4-5 | 4-5 | 4 | 4 | 4-5(V) | 4-5 | 4 | 4-5 | 4-5 | 4 | 4-5 | 4 | 4 | 4(v) | 4-5 | 4 | 4-5 | 4.5 | 4.5 | 4.5 | 4-5 | 4 | 4-5
46008001 | JAKAZOL LIGHT BLUE EF | EF | SD 1/12 | 0.3% | 3-4Y | 4 |  | 4 | 4-5 | 4-5(V) | 3-4 | 2-3 | 2 | 1-2 |  | 3-4 | 4.5 | 4 | 4 | 4 | 4 |  |  | 4.5 | 4.5 | 4.5 | 3 | 4 | 3 | 3-4 | 3 | 4 | 4-5 | 4 | 4 | 4-5 | 4.5 | 4 | 4.5 | 4-5 | 4 | 4-5 | 4-5 | 3-4 | 4-5 | 4-5 | 4 | 4-5 | 4-5 | 3-4 | 4-5 | 2 | 4 | 3-4 | 3-4Dk | 4 | 4 | 4 | 4-5 | 4 | 4-5 | 3 | 4-5 | 3 | 4.5 | 4 | 4.5 | 4.5 | 3.5 | 4.5 | 4-5 | 4-5 | 4-5 | 4 | 4 | 4-5(V) | 4-5 | 4 | 4-5 | 4-5 | 4 | 4-5 | 4 | 4 | 4(v) | 4-5 | 4 | 4-5 | 4.5 | 4.5 | 4.5 | 4-5 | 4 | 4-5
46008001 | JAKAZOL LIGHT BLUE EF | EF | SD 1/25 | 0.2% | 3-4Y | 4 |  | 4 | 4-5 | 4-5(V) | 3-4 | 2-3 | 2 | 1-2 |  | 3-4 | 4 | 3.5 | 3.5 | 3.5 | 3.5 |  |  | 4.5 | 4.5 | 4.5 | 3 | 4 | 3 | 3-4 | 3 | 4 | 4-5 | 4 | 4 | 4-5 | 4.5 | 4 | 4.5 | 4-5 | 4 | 4-5 | 4-5 | 3-4 | 4-5 | 4-5 | 4 | 4-5 | 4-5 | 3-4 | 4-5 | 2 | 3-4 | 3-4 | 3-4Dk | 4 | 4 | 4 | 4-5 | 4 | 4-5 | 3 | 4-5 | 3 | 4.5 | 4 | 4.5 | 4.5 | 3.5 | 4.5 | 4-5 | 4-5 | 4-5 | 4 | 4 | 4-5(V) | 4-5 | 4 | 4-5 | 4-5 | 4 | 4-5 | 4 | 4 | 4(v) | 4-5 | 4 | 4-5 | 4.5 | 4.5 | 4.5 | 4-5 | 4 | 4-5
46007001 | JAKAZOL LIGHT RED EF | EF | SD 1/1 | 3.6% | 4 | 4BI |  | 4 | 4-5 | 4-5(V) | 2-3 | 3 | 2-3 | 2-3 |  | 3 | 4.5 | 4 | 4+ | 4-5 | 2-3 | 4-5 | 4 | 4.5 | 4.5 | 4.5 | 3 | 3 | 3 | 3-4 | 3 | 3BI | 4-5 | 4-5 | 4BI | 4-5 | 4.5 | 4.5 | 4.5 | 4-5 | 4-5 | 4-5 | 4-5 | 4-5 | 4-5 | 4-5 | 4-5 | 4-5 | 4-5 | 4-5 | 4-5 | 4 | 4 | 3-4 | 3-4Dk | 4 | 4 | 4 | 4-5 | 3-4 | 4-5 | 3-4 | 4-5 | 3-4 | 4.5 | 4.5 | 4.5 | 4.5 | 4.5 | 4.5 | 4 | 4-5 | 4-5 | 4 | 4-5 | 4-5(V) | 4-5 | 4-5 | 4-5 | 4-5 | 4-5 | 4-5 | 4 | 4-5 | 4-5(V) | 4-5 | 4-5 | 4-5 | 4.5 | 4.5 | 4.5 | 4-5 | 4-5 | 4-5
46007001 | JAKAZOL LIGHT RED EF | EF |  | 3.5% | 4 | 4BI |  | 4 | 4-5 | 4-5(V) | 2-3 | 3 | 2-3 | 2-3 |  | 3 | 4.5 | 4 | 4+ | 4-5 | 2-3 | 4-5 | 4 | 4.5 | 4.5 | 4.5 | 3 | 3 | 3 | 3-4 | 3 | 3BI | 4-5 | 4-5 | 4BI | 4-5 | 4.5 | 4.5 | 4.5 | 4-5 | 4-5 | 4-5 | 4-5 | 4-5 | 4-5 | 4-5 | 4-5 | 4-5 | 4-5 | 4-5 | 4-5 | 4 | 4 | 3-4 | 3-4Dk | 4 | 4 | 4 | 4-5 | 3-4 | 4-5 | 3-4 | 4-5 | 3-4 | 4.5 | 4.5 | 4.5 | 4.5 | 4.5 | 4.5 | 4 | 4-5 | 4-5 | 4 | 4-5 | 4-5(V) | 4-5 | 4-5 | 4-5 | 4-5 | 4-5 | 4-5 | 4 | 4-5 | 4-5(V) | 4-5 | 4-5 | 4-5 | 4.5 | 4.5 | 4.5 | 4-5 | 4-5 | 4-5
46007001 | JAKAZOL LIGHT RED EF | EF |  | 3.4% | 4 | 4BI |  | 4 | 4-5 | 4-5(V) | 2-3 | 3 | 2-3 | 2-3 |  | 3 | 4.5 | 4 | 4+ | 4-5 | 2-3 | 4-5 | 4 | 4.5 | 4.5 | 4.5 | 3 | 3 | 3 | 3-4 | 3 | 3BI | 4-5 | 4-5 | 4BI | 4-5 | 4.5 | 4.5 | 4.5 | 4-5 | 4-5 | 4-5 | 4-5 | 4-5 | 4-5 | 4-5 | 4-5 | 4-5 | 4-5 | 4-5 | 4-5 | 4 | 4 | 3-4 | 3-4Dk | 4 | 4 | 4 | 4-5 | 3-4 | 4-5 | 3-4 | 4-5 | 3-4 | 4.5 | 4.5 | 4.5 | 4.5 | 4.5 | 4.5 | 4 | 4-5 | 4-5 | 4 | 4-5 | 4-5(V) | 4-5 | 4-5 | 4-5 | 4-5 | 4-5 | 4-5 | 4 | 4-5 | 4-5(V) | 4-5 | 4-5 | 4-5 | 4.5 | 4.5 | 4.5 | 4-5 | 4-5 | 4-5
46007001 | JAKAZOL LIGHT RED EF | EF |  | 3.3% | 4 | 4BI |  | 4 | 4-5 | 4-5(V) | 2-3 | 3 | 2-3 | 2-3 |  | 3 | 4.5 | 4 | 4+ | 4-5 | 2-3 | 4-5 | 4 | 4.5 | 4.5 | 4.5 | 3 | 3 | 3 | 3-4 | 3 | 3BI | 4-5 | 4-5 | 4BI | 4-5 | 4.5 | 4.5 | 4.5 | 4-5 | 4-5 | 4-5 | 4-5 | 4-5 | 4-5 | 4-5 | 4-5 | 4-5 | 4-5 | 4-5 | 4-5 | 4 | 4 | 3-4 | 3-4Dk | 4 | 4 | 4 | 4-5 | 3-4 | 4-5 | 3-4 | 4-5 | 3-4 | 4.5 | 4.5 | 4.5 | 4.5 | 4.5 | 4.5 | 4 | 4-5 | 4-5 | 4 | 4-5 | 4-5(V) | 4-5 | 4-5 | 4-5 | 4-5 | 4-5 | 4-5 | 4 | 4-5 | 4-5(V) | 4-5 | 4-5 | 4-5 | 4.5 | 4.5 | 4.5 | 4-5 | 4-5 | 4-5
46007001 | JAKAZOL LIGHT RED EF | EF |  | 3.2% | 4 | 4BI |  | 4 | 4-5 | 4-5(V) | 2-3 | 3 | 2-3 | 2-3 |  | 3 | 4.5 | 4 | 4+ | 4-5 | 2-3 | 4-5 | 4 | 4.5 | 4.5 | 4.5 | 3 | 3 | 3 | 3-4 | 3 | 3BI | 4-5 | 4-5 | 4BI | 4-5 | 4.5 | 4.5 | 4.5 | 4-5 | 4-5 | 4-5 | 4-5 | 4-5 | 4-5 | 4-5 | 4-5 | 4-5 | 4-5 | 4-5 | 4-5 | 4 | 4 | 3-4 | 3-4Dk | 4 | 4 | 4 | 4-5 | 3-4 | 4-5 | 3-4 | 4-5 | 3-4 | 4.5 | 4.5 | 4.5 | 4.5 | 4.5 | 4.5 | 4 | 4-5 | 4-5 | 4 | 4-5 | 4-5(V) | 4-5 | 4-5 | 4-5 | 4-5 | 4-5 | 4-5 | 4 | 4-5 | 4-5(V) | 4-5 | 4-5 | 4-5 | 4.5 | 4.5 | 4.5 | 4-5 | 4-5 | 4-5
46007001 | JAKAZOL LIGHT RED EF | EF |  | 3.1% | 4 | 4BI |  | 4 | 4-5 | 4-5(V) | 2-3 | 3 | 2-3 | 2-3 |  | 3 | 4.5 | 4 | 4+ | 4-5 | 2-3 | 4-5 | 4 | 4.5 | 4.5 | 4.5 | 3 | 3 | 3 | 3-4 | 3 | 3BI | 4-5 | 4-5 | 4BI | 4-5 | 4.5 | 4.5 | 4.5 | 4-5 | 4-5 | 4-5 | 4-5 | 4-5 | 4-5 | 4-5 | 4-5 | 4-5 | 4-5 | 4-5 | 4-5 | 4 | 4 | 3-4 | 3-4Dk | 4 | 4 | 4 | 4-5 | 3-4 | 4-5 | 3-4 | 4-5 | 3-4 | 4.5 | 4.5 | 4.5 | 4.5 | 4.5 | 4.5 | 4 | 4-5 | 4-5 | 4 | 4-5 | 4-5(V) | 4-5 | 4-5 | 4-5 | 4-5 | 4-5 | 4-5 | 4 | 4-5 | 4-5(V) | 4-5 | 4-5 | 4-5 | 4.5 | 4.5 | 4.5 | 4-5 | 4-5 | 4-5
46007001 | JAKAZOL LIGHT RED EF | EF |  | 3% | 4 | 4BI |  | 4 | 4-5 | 4-5(V) | 2-3 | 3 | 2-3 | 2-3 |  | 3 | 4.5 | 4 | 4+ | 4-5 | 2-3 | 4-5 | 4 | 4.5 | 4.5 | 4.5 | 3 | 3 | 3 | 3-4 | 3 | 3BI | 4-5 | 4-5 | 4BI | 4-5 | 4.5 | 4.5 | 4.5 | 4-5 | 4-5 | 4-5 | 4-5 | 4-5 | 4-5 | 4-5 | 4-5 | 4-5 | 4-5 | 4-5 | 4-5 | 4 | 4 | 3-4 | 3-4Dk | 4 | 4 | 4 | 4-5 | 3-4 | 4-5 | 3-4 | 4-5 | 3-4 | 4.5 | 4.5 | 4.5 | 4.5 | 4.5 | 4.5 | 4 | 4-5 | 4-5 | 4 | 4-5 | 4-5(V) | 4-5 | 4-5 | 4-5 | 4-5 | 4-5 | 4-5 | 4 | 4-5 | 4-5(V) | 4-5 | 4-5 | 4-5 | 4.5 | 4.5 | 4.5 | 4-5 | 4-5 | 4-5
46007001 | JAKAZOL LIGHT RED EF | EF |  | 2.9% | 4 | 4BI |  | 4 | 4-5 | 4-5(V) | 2-3 | 3 | 2-3 | 2-3 |  | 3 | 4.5 | 4 | 4+ | 4-5 | 2-3 | 4-5 | 4 | 4.5 | 4.5 | 4.5 | 3 | 3 | 3 | 3-4 | 3 | 3BI | 4-5 | 4-5 | 4BI | 4-5 | 4.5 | 4.5 | 4.5 | 4-5 | 4-5 | 4-5 | 4-5 | 4-5 | 4-5 | 4-5 | 4-5 | 4-5 | 4-5 | 4-5 | 4-5 | 4 | 4 | 3-4 | 3-4Dk | 4 | 4 | 4 | 4-5 | 3-4 | 4-5 | 3-4 | 4-5 | 3-4 | 4.5 | 4.5 | 4.5 | 4.5 | 4.5 | 4.5 | 4 | 4-5 | 4-5 | 4 | 4-5 | 4-5(V) | 4-5 | 4-5 | 4-5 | 4-5 | 4-5 | 4-5 | 4 | 4-5 | 4-5(V) | 4-5 | 4-5 | 4-5 | 4.5 | 4.5 | 4.5 | 4-5 | 4-5 | 4-5
46007001 | JAKAZOL LIGHT RED EF | EF |  | 2.8% | 4 | 4BI |  | 4 | 4-5 | 4-5(V) | 2-3 | 3 | 2-3 | 2-3 |  | 3 | 4.5 | 4 | 4+ | 4-5 | 2-3 | 4-5 | 4 | 4.5 | 4.5 | 4.5 | 3 | 3 | 3 | 3-4 | 3 | 3BI | 4-5 | 4-5 | 4BI | 4-5 | 4.5 | 4.5 | 4.5 | 4-5 | 4-5 | 4-5 | 4-5 | 4-5 | 4-5 | 4-5 | 4-5 | 4-5 | 4-5 | 4-5 | 4-5 | 4 | 4 | 3-4 | 3-4Dk | 4 | 4 | 4 | 4-5 | 3-4 | 4-5 | 3-4 | 4-5 | 3-4 | 4.5 | 4.5 | 4.5 | 4.5 | 4.5 | 4.5 | 4 | 4-5 | 4-5 | 4 | 4-5 | 4-5(V) | 4-5 | 4-5 | 4-5 | 4-5 | 4-5 | 4-5 | 4 | 4-5 | 4-5(V) | 4-5 | 4-5 | 4-5 | 4.5 | 4.5 | 4.5 | 4-5 | 4-5 | 4-5
46007001 | JAKAZOL LIGHT RED EF | EF |  | 2.7% | 4 | 4BI |  | 4 | 4-5 | 4-5(V) | 2-3 | 3 | 2-3 | 2-3 |  | 3 | 4.5 | 4 | 4+ | 4-5 | 2-3 | 4-5 | 4 | 4.5 | 4.5 | 4.5 | 3 | 3 | 3 | 3-4 | 3 | 3BI | 4-5 | 4-5 | 4BI | 4-5 | 4.5 | 4.5 | 4.5 | 4-5 | 4-5 | 4-5 | 4-5 | 4-5 | 4-5 | 4-5 | 4-5 | 4-5 | 4-5 | 4-5 | 4-5 | 4 | 4 | 3-4 | 3-4Dk | 4 | 4 | 4 | 4-5 | 3-4 | 4-5 | 3-4 | 4-5 | 3-4 | 4.5 | 4.5 | 4.5 | 4.5 | 4.5 | 4.5 | 4 | 4-5 | 4-5 | 4 | 4-5 | 4-5(V) | 4-5 | 4-5 | 4-5 | 4-5 | 4-5 | 4-5 | 4 | 4-5 | 4-5(V) | 4-5 | 4-5 | 4-5 | 4.5 | 4.5 | 4.5 | 4-5 | 4-5 | 4-5
46007001 | JAKAZOL LIGHT RED EF | EF |  | 2.6% | 4 | 4BI |  | 4 | 4-5 | 4-5(V) | 2-3 | 3 | 2-3 | 2-3 |  | 3 | 4.5 | 4 | 4+ | 4-5 | 2-3 | 4-5 | 4 | 4.5 | 4.5 | 4.5 | 3 | 3 | 3 | 3-4 | 3 | 3BI | 4-5 | 4-5 | 4BI | 4-5 | 4.5 | 4.5 | 4.5 | 4-5 | 4-5 | 4-5 | 4-5 | 4-5 | 4-5 | 4-5 | 4-5 | 4-5 | 4-5 | 4-5 | 4-5 | 4 | 4 | 3-4 | 3-4Dk | 4 | 4 | 4 | 4-5 | 3-4 | 4-5 | 3-4 | 4-5 | 3-4 | 4.5 | 4.5 | 4.5 | 4.5 | 4.5 | 4.5 | 4 | 4-5 | 4-5 | 4 | 4-5 | 4-5(V) | 4-5 | 4-5 | 4-5 | 4-5 | 4-5 | 4-5 | 4 | 4-5 | 4-5(V) | 4-5 | 4-5 | 4-5 | 4.5 | 4.5 | 4.5 | 4-5 | 4-5 | 4-5
46007001 | JAKAZOL LIGHT RED EF | EF |  | 2.5% | 4 | 4BI |  | 4 | 4-5 | 4-5(V) | 2-3 | 3 | 2-3 | 2-3 |  | 3 | 4.5 | 4 | 4+ | 4-5 | 2-3 | 4-5 | 4 | 4.5 | 4.5 | 4.5 | 3 | 3 | 3 | 3-4 | 3 | 3BI | 4-5 | 4-5 | 4BI | 4-5 | 4.5 | 4.5 | 4.5 | 4-5 | 4-5 | 4-5 | 4-5 | 4-5 | 4-5 | 4-5 | 4-5 | 4-5 | 4-5 | 4-5 | 4-5 | 4 | 4 | 3-4 | 3-4Dk | 4 | 4 | 4 | 4-5 | 3-4 | 4-5 | 3-4 | 4-5 | 3-4 | 4.5 | 4.5 | 4.5 | 4.5 | 4.5 | 4.5 | 4 | 4-5 | 4-5 | 4 | 4-5 | 4-5(V) | 4-5 | 4-5 | 4-5 | 4-5 | 4-5 | 4-5 | 4 | 4-5 | 4-5(V) | 4-5 | 4-5 | 4-5 | 4.5 | 4.5 | 4.5 | 4-5 | 4-5 | 4-5
46007001 | JAKAZOL LIGHT RED EF | EF |  | 2.4% | 4 | 4BI |  | 4 | 4-5 | 4-5(V) | 2-3 | 3 | 2-3 | 2-3 |  | 3 | 4.5 | 4 | 4+ | 4-5 | 2-3 | 4-5 | 4 | 4.5 | 4.5 | 4.5 | 3 | 3 | 3 | 3-4 | 3 | 3BI | 4-5 | 4-5 | 4BI | 4-5 | 4.5 | 4.5 | 4.5 | 4-5 | 4-5 | 4-5 | 4-5 | 4-5 | 4-5 | 4-5 | 4-5 | 4-5 | 4-5 | 4-5 | 4-5 | 4 | 4 | 3-4 | 3-4Dk | 4 | 4 | 4 | 4-5 | 3-4 | 4-5 | 3-4 | 4-5 | 3-4 | 4.5 | 4.5 | 4.5 | 4.5 | 4.5 | 4.5 | 4 | 4-5 | 4-5 | 4 | 4-5 | 4-5(V) | 4-5 | 4-5 | 4-5 | 4-5 | 4-5 | 4-5 | 4 | 4-5 | 4-5(V) | 4-5 | 4-5 | 4-5 | 4.5 | 4.5 | 4.5 | 4-5 | 4-5 | 4-5
46007001 | JAKAZOL LIGHT RED EF | EF |  | 2.3% | 4 | 4BI |  | 4 | 4-5 | 4-5(V) | 2-3 | 3 | 2-3 | 2-3 |  | 3 | 4.5 | 4 | 4+ | 4-5 | 2-3 | 4-5 | 4 | 4.5 | 4.5 | 4.5 | 3 | 3 | 3 | 3-4 | 3 | 3BI | 4-5 | 4-5 | 4BI | 4-5 | 4.5 | 4.5 | 4.5 | 4-5 | 4-5 | 4-5 | 4-5 | 4-5 | 4-5 | 4-5 | 4-5 | 4-5 | 4-5 | 4-5 | 4-5 | 4 | 4 | 3-4 | 3-4Dk | 4 | 4 | 4 | 4-5 | 3-4 | 4-5 | 3-4 | 4-5 | 3-4 | 4.5 | 4.5 | 4.5 | 4.5 | 4.5 | 4.5 | 4 | 4-5 | 4-5 | 4 | 4-5 | 4-5(V) | 4-5 | 4-5 | 4-5 | 4-5 | 4-5 | 4-5 | 4 | 4-5 | 4-5(V) | 4-5 | 4-5 | 4-5 | 4.5 | 4.5 | 4.5 | 4-5 | 4-5 | 4-5
46007001 | JAKAZOL LIGHT RED EF | EF |  | 2.2% | 4 | 4BI |  | 4 | 4-5 | 4-5(V) | 2-3 | 3 | 2-3 | 2-3 |  | 3 | 4.5 | 4 | 4+ | 4-5 | 2-3 | 4-5 | 4 | 4.5 | 4.5 | 4.5 | 3 | 3 | 3 | 3-4 | 3 | 3BI | 4-5 | 4-5 | 4BI | 4-5 | 4.5 | 4.5 | 4.5 | 4-5 | 4-5 | 4-5 | 4-5 | 4-5 | 4-5 | 4-5 | 4-5 | 4-5 | 4-5 | 4-5 | 4-5 | 4 | 4 | 3-4 | 3-4Dk | 4 | 4 | 4 | 4-5 | 3-4 | 4-5 | 3-4 | 4-5 | 3-4 | 4.5 | 4.5 | 4.5 | 4.5 | 4.5 | 4.5 | 4 | 4-5 | 4-5 | 4 | 4-5 | 4-5(V) | 4-5 | 4-5 | 4-5 | 4-5 | 4-5 | 4-5 | 4 | 4-5 | 4-5(V) | 4-5 | 4-5 | 4-5 | 4.5 | 4.5 | 4.5 | 4-5 | 4-5 | 4-5
46007001 | JAKAZOL LIGHT RED EF | EF |  | 2.1% | 4 | 4BI |  | 4 | 4-5 | 4-5(V) | 2-3 | 3 | 2-3 | 2-3 |  | 3 | 4.5 | 4 | 4+ | 4-5 | 2-3 | 4-5 | 4 | 4.5 | 4.5 | 4.5 | 3 | 3 | 3 | 3-4 | 3 | 3BI | 4-5 | 4-5 | 4BI | 4-5 | 4.5 | 4.5 | 4.5 | 4-5 | 4-5 | 4-5 | 4-5 | 4-5 | 4-5 | 4-5 | 4-5 | 4-5 | 4-5 | 4-5 | 4-5 | 4 | 4 | 3-4 | 3-4Dk | 4 | 4 | 4 | 4-5 | 3-4 | 4-5 | 3-4 | 4-5 | 3-4 | 4.5 | 4.5 | 4.5 | 4.5 | 4.5 | 4.5 | 4 | 4-5 | 4-5 | 4 | 4-5 | 4-5(V) | 4-5 | 4-5 | 4-5 | 4-5 | 4-5 | 4-5 | 4 | 4-5 | 4-5(V) | 4-5 | 4-5 | 4-5 | 4.5 | 4.5 | 4.5 | 4-5 | 4-5 | 4-5
46007001 | JAKAZOL LIGHT RED EF | EF |  | 2% | 4 | 4BI |  | 4 | 4-5 | 4-5(V) | 2-3 | 3 | 2-3 | 2-3 |  | 3 | 4.5 | 4 | 4+ | 4-5 | 2-3 | 4-5 | 4 | 4.5 | 4.5 | 4.5 | 3 | 3 | 3 | 3-4 | 3 | 3BI | 4-5 | 4-5 | 4BI | 4-5 | 4.5 | 4.5 | 4.5 | 4-5 | 4-5 | 4-5 | 4-5 | 4-5 | 4-5 | 4-5 | 4-5 | 4-5 | 4-5 | 4-5 | 4-5 | 4 | 4 | 3-4 | 3-4Dk | 4 | 4 | 4 | 4-5 | 3-4 | 4-5 | 3-4 | 4-5 | 3-4 | 4.5 | 4.5 | 4.5 | 4.5 | 4.5 | 4.5 | 4 | 4-5 | 4-5 | 4 | 4-5 | 4-5(V) | 4-5 | 4-5 | 4-5 | 4-5 | 4-5 | 4-5 | 4 | 4-5 | 4-5(V) | 4-5 | 4-5 | 4-5 | 4.5 | 4.5 | 4.5 | 4-5 | 4-5 | 4-5
46007001 | JAKAZOL LIGHT RED EF | EF |  | 1.9% | 4 | 4BI |  | 4 | 4-5 | 4-5(V) | 2-3 | 3 | 2-3 | 2-3 |  | 3 | 4.5 | 4 | 4+ | 4-5 | 2-3 | 4-5 | 4 | 4.5 | 4.5 | 4.5 | 3 | 3 | 3 | 3-4 | 3 | 3BI | 4-5 | 4-5 | 4BI | 4-5 | 4.5 | 4.5 | 4.5 | 4-5 | 4-5 | 4-5 | 4-5 | 4-5 | 4-5 | 4-5 | 4-5 | 4-5 | 4-5 | 4-5 | 4-5 | 4 | 4 | 3-4 | 3-4Dk | 4 | 4 | 4 | 4-5 | 3-4 | 4-5 | 3-4 | 4-5 | 3-4 | 4.5 | 4.5 | 4.5 | 4.5 | 4.5 | 4.5 | 4 | 4-5 | 4-5 | 4 | 4-5 | 4-5(V) | 4-5 | 4-5 | 4-5 | 4-5 | 4-5 | 4-5 | 4 | 4-5 | 4-5(V) | 4-5 | 4-5 | 4-5 | 4.5 | 4.5 | 4.5 | 4-5 | 4-5 | 4-5
46007001 | JAKAZOL LIGHT RED EF | EF | SD 1/2 | 1.8% | 4 | 4BI |  | 4 | 4-5 | 4-5(V) | 2-3 | 3 | 2-3 | 2-3 |  | 3 | 4 | 3-4 | 4+ | 4 | 2-3 |  |  | 4.5 | 4.5 | 4.5 | 3 | 3 | 3 | 3-4 | 3 | 3BI | 4-5 | 4-5 | 4BI | 4-5 | 4.5 | 4.5 | 4.5 | 4-5 | 4-5 | 4-5 | 4-5 | 4-5 | 4-5 | 4-5 | 4-5 | 4-5 | 4-5 | 4-5 | 4-5 | 3.5 | 4 | 3-4 | 3-4Dk | 4 | 4 | 4 | 4-5 | 3-4 | 4-5 | 3-4 | 4-5 | 3-4 | 4.5 | 4.5 | 4.5 | 4.5 | 4.5 | 4.5 | 4 | 4-5 | 4-5 | 4 | 4-5 | 4-5(V) | 4-5 | 4-5 | 4-5 | 4-5 | 4-5 | 4-5 | 4 | 4-5 | 4-5(V) | 4-5 | 4-5 | 4-5 | 4.5 | 4.5 | 4.5 | 4-5 | 4-5 | 4-5
46007001 | JAKAZOL LIGHT RED EF | EF |  | 1.7% | 4 | 4BI |  | 4 | 4-5 | 4-5(V) | 2-3 | 3 | 2-3 | 2-3 |  | 3 | 4 | 3-4 | 4+ | 4 | 2-3 |  |  | 4.5 | 4.5 | 4.5 | 3 | 3 | 3 | 3-4 | 3 | 3BI | 4-5 | 4-5 | 4BI | 4-5 | 4.5 | 4.5 | 4.5 | 4-5 | 4-5 | 4-5 | 4-5 | 4-5 | 4-5 | 4-5 | 4-5 | 4-5 | 4-5 | 4-5 | 4-5 | 3.5 | 4 | 3-4 | 3-4Dk | 4 | 4 | 4 | 4-5 | 3-4 | 4-5 | 3-4 | 4-5 | 3-4 | 4.5 | 4.5 | 4.5 | 4.5 | 4.5 | 4.5 | 4 | 4-5 | 4-5 | 4 | 4-5 | 4-5(V) | 4-5 | 4-5 | 4-5 | 4-5 | 4-5 | 4-5 | 4 | 4-5 | 4-5(V) | 4-5 | 4-5 | 4-5 | 4.5 | 4.5 | 4.5 | 4-5 | 4-5 | 4-5
46007001 | JAKAZOL LIGHT RED EF | EF |  | 1.6% | 4 | 4BI |  | 4 | 4-5 | 4-5(V) | 2-3 | 3 | 2-3 | 2-3 |  | 3 | 4 | 3-4 | 4+ | 4 | 2-3 |  |  | 4.5 | 4.5 | 4.5 | 3 | 3 | 3 | 3-4 | 3 | 3BI | 4-5 | 4-5 | 4BI | 4-5 | 4.5 | 4.5 | 4.5 | 4-5 | 4-5 | 4-5 | 4-5 | 4-5 | 4-5 | 4-5 | 4-5 | 4-5 | 4-5 | 4-5 | 4-5 | 3.5 | 4 | 3-4 | 3-4Dk | 4 | 4 | 4 | 4-5 | 3-4 | 4-5 | 3-4 | 4-5 | 3-4 | 4.5 | 4.5 | 4.5 | 4.5 | 4.5 | 4.5 | 4 | 4-5 | 4-5 | 4 | 4-5 | 4-5(V) | 4-5 | 4-5 | 4-5 | 4-5 | 4-5 | 4-5 | 4 | 4-5 | 4-5(V) | 4-5 | 4-5 | 4-5 | 4.5 | 4.5 | 4.5 | 4-5 | 4-5 | 4-5
46007001 | JAKAZOL LIGHT RED EF | EF |  | 1.5% | 4 | 4BI |  | 4 | 4-5 | 4-5(V) | 2-3 | 3 | 2-3 | 2-3 |  | 3 | 4 | 3-4 | 4+ | 4 | 2-3 |  |  | 4.5 | 4.5 | 4.5 | 3 | 3 | 3 | 3-4 | 3 | 3BI | 4-5 | 4-5 | 4BI | 4-5 | 4.5 | 4.5 | 4.5 | 4-5 | 4-5 | 4-5 | 4-5 | 4-5 | 4-5 | 4-5 | 4-5 | 4-5 | 4-5 | 4-5 | 4-5 | 3.5 | 4 | 3-4 | 3-4Dk | 4 | 4 | 4 | 4-5 | 3-4 | 4-5 | 3-4 | 4-5 | 3-4 | 4.5 | 4.5 | 4.5 | 4.5 | 4.5 | 4.5 | 4 | 4-5 | 4-5 | 4 | 4-5 | 4-5(V) | 4-5 | 4-5 | 4-5 | 4-5 | 4-5 | 4-5 | 4 | 4-5 | 4-5(V) | 4-5 | 4-5 | 4-5 | 4.5 | 4.5 | 4.5 | 4-5 | 4-5 | 4-5
46007001 | JAKAZOL LIGHT RED EF | EF |  | 1.4% | 4 | 4BI |  | 4 | 4-5 | 4-5(V) | 2-3 | 3 | 2-3 | 2-3 |  | 3 | 4 | 3-4 | 4+ | 4 | 2-3 |  |  | 4.5 | 4.5 | 4.5 | 3 | 3 | 3 | 3-4 | 3 | 3BI | 4-5 | 4-5 | 4BI | 4-5 | 4.5 | 4.5 | 4.5 | 4-5 | 4-5 | 4-5 | 4-5 | 4-5 | 4-5 | 4-5 | 4-5 | 4-5 | 4-5 | 4-5 | 4-5 | 3.5 | 4 | 3-4 | 3-4Dk | 4 | 4 | 4 | 4-5 | 3-4 | 4-5 | 3-4 | 4-5 | 3-4 | 4.5 | 4.5 | 4.5 | 4.5 | 4.5 | 4.5 | 4 | 4-5 | 4-5 | 4 | 4-5 | 4-5(V) | 4-5 | 4-5 | 4-5 | 4-5 | 4-5 | 4-5 | 4 | 4-5 | 4-5(V) | 4-5 | 4-5 | 4-5 | 4.5 | 4.5 | 4.5 | 4-5 | 4-5 | 4-5
46007001 | JAKAZOL LIGHT RED EF | EF |  | 1.3% | 4 | 4BI |  | 4 | 4-5 | 4-5(V) | 2-3 | 3 | 2-3 | 2-3 |  | 3 | 4 | 3-4 | 4+ | 4 | 2-3 |  |  | 4.5 | 4.5 | 4.5 | 3 | 3 | 3 | 3-4 | 3 | 3BI | 4-5 | 4-5 | 4BI | 4-5 | 4.5 | 4.5 | 4.5 | 4-5 | 4-5 | 4-5 | 4-5 | 4-5 | 4-5 | 4-5 | 4-5 | 4-5 | 4-5 | 4-5 | 4-5 | 3.5 | 4 | 3-4 | 3-4Dk | 4 | 4 | 4 | 4-5 | 3-4 | 4-5 | 3-4 | 4-5 | 3-4 | 4.5 | 4.5 | 4.5 | 4.5 | 4.5 | 4.5 | 4 | 4-5 | 4-5 | 4 | 4-5 | 4-5(V) | 4-5 | 4-5 | 4-5 | 4-5 | 4-5 | 4-5 | 4 | 4-5 | 4-5(V) | 4-5 | 4-5 | 4-5 | 4.5 | 4.5 | 4.5 | 4-5 | 4-5 | 4-5
46007001 | JAKAZOL LIGHT RED EF | EF | SD 1/3 | 1.2% | 4 | 4BI |  | 4 | 4-5 | 4-5(V) | 2-3 | 3 | 2-3 | 2-3 |  | 3 | 4 | 3-4 | 4+ | 4 | 2-3 |  |  | 4.5 | 4.5 | 4.5 | 3 | 3 | 3 | 3-4 | 3 | 3BI | 4-5 | 4-5 | 4BI | 4-5 | 4.5 | 4.5 | 4.5 | 4-5 | 4-5 | 4-5 | 4-5 | 4-5 | 4-5 | 4-5 | 4-5 | 4-5 | 4-5 | 4-5 | 4-5 | 3.5 | 4 | 3 | 3-4Dk | 4 | 4 | 4 | 4-5 | 3-4 | 4-5 | 3-4 | 4-5 | 3-4 | 4.5 | 4.5 | 4.5 | 4.5 | 4.5 | 4.5 | 4 | 4-5 | 4-5 | 4 | 4-5 | 4-5(V) | 4-5 | 4-5 | 4-5 | 4-5 | 4-5 | 4-5 | 4 | 4-5 | 4-5(V) | 4-5 | 4-5 | 4-5 | 4.5 | 4.5 | 4.5 | 4-5 | 4-5 | 4-5
46007001 | JAKAZOL LIGHT RED EF | EF |  | 1.1% | 4 | 4BI |  | 4 | 4-5 | 4-5(V) | 2-3 | 3 | 2-3 | 2-3 |  | 3 | 4 | 3-4 | 4+ | 4 | 2-3 |  |  | 4.5 | 4.5 | 4.5 | 3 | 3 | 3 | 3-4 | 3 | 3BI | 4-5 | 4-5 | 4BI | 4-5 | 4.5 | 4.5 | 4.5 | 4-5 | 4-5 | 4-5 | 4-5 | 4-5 | 4-5 | 4-5 | 4-5 | 4-5 | 4-5 | 4-5 | 4-5 | 3.5 | 4 | 3 | 3-4Dk | 4 | 4 | 4 | 4-5 | 3-4 | 4-5 | 3-4 | 4-5 | 3-4 | 4.5 | 4.5 | 4.5 | 4.5 | 4.5 | 4.5 | 4 | 4-5 | 4-5 | 4 | 4-5 | 4-5(V) | 4-5 | 4-5 | 4-5 | 4-5 | 4-5 | 4-5 | 4 | 4-5 | 4-5(V) | 4-5 | 4-5 | 4-5 | 4.5 | 4.5 | 4.5 | 4-5 | 4-5 | 4-5
46007001 | JAKAZOL LIGHT RED EF | EF |  | 1% | 4 | 4BI |  | 4 | 4-5 | 4-5(V) | 2-3 | 3 | 2-3 | 2-3 |  | 3 | 4 | 3-4 | 4+ | 4 | 2-3 |  |  | 4.5 | 4.5 | 4.5 | 3 | 3 | 3 | 3-4 | 3 | 3BI | 4-5 | 4-5 | 4BI | 4-5 | 4.5 | 4.5 | 4.5 | 4-5 | 4-5 | 4-5 | 4-5 | 4-5 | 4-5 | 4-5 | 4-5 | 4-5 | 4-5 | 4-5 | 4-5 | 3.5 | 4 | 3 | 3-4Dk | 4 | 4 | 4 | 4-5 | 3-4 | 4-5 | 3-4 | 4-5 | 3-4 | 4.5 | 4.5 | 4.5 | 4.5 | 4.5 | 4.5 | 4 | 4-5 | 4-5 | 4 | 4-5 | 4-5(V) | 4-5 | 4-5 | 4-5 | 4-5 | 4-5 | 4-5 | 4 | 4-5 | 4-5(V) | 4-5 | 4-5 | 4-5 | 4.5 | 4.5 | 4.5 | 4-5 | 4-5 | 4-5
46007001 | JAKAZOL LIGHT RED EF | EF |  | 0.9% | 4 | 4BI |  | 4 | 4-5 | 4-5(V) | 2-3 | 3 | 2-3 | 2-3 |  | 3 | 4 | 3-4 | 4+ | 4 | 2-3 |  |  | 4.5 | 4.5 | 4.5 | 3 | 3 | 3 | 3-4 | 3 | 3BI | 4-5 | 4-5 | 4BI | 4-5 | 4.5 | 4.5 | 4.5 | 4-5 | 4-5 | 4-5 | 4-5 | 4-5 | 4-5 | 4-5 | 4-5 | 4-5 | 4-5 | 4-5 | 4-5 | 3.5 | 4 | 3 | 3-4Dk | 4 | 4 | 4 | 4-5 | 3-4 | 4-5 | 3-4 | 4-5 | 3-4 | 4.5 | 4.5 | 4.5 | 4.5 | 4.5 | 4.5 | 4 | 4-5 | 4-5 | 4 | 4-5 | 4-5(V) | 4-5 | 4-5 | 4-5 | 4-5 | 4-5 | 4-5 | 4 | 4-5 | 4-5(V) | 4-5 | 4-5 | 4-5 | 4.5 | 4.5 | 4.5 | 4-5 | 4-5 | 4-5
46007001 | JAKAZOL LIGHT RED EF | EF |  | 0.8% | 4 | 4BI |  | 4 | 4-5 | 4-5(V) | 2-3 | 3 | 2-3 | 2-3 |  | 3 | 4 | 3-4 | 4+ | 4 | 2-3 |  |  | 4.5 | 4.5 | 4.5 | 3 | 3 | 3 | 3-4 | 3 | 3BI | 4-5 | 4-5 | 4BI | 4-5 | 4.5 | 4.5 | 4.5 | 4-5 | 4-5 | 4-5 | 4-5 | 4-5 | 4-5 | 4-5 | 4-5 | 4-5 | 4-5 | 4-5 | 4-5 | 3.5 | 4 | 3 | 3-4Dk | 4 | 4 | 4 | 4-5 | 3-4 | 4-5 | 3-4 | 4-5 | 3-4 | 4.5 | 4.5 | 4.5 | 4.5 | 4.5 | 4.5 | 4 | 4-5 | 4-5 | 4 | 4-5 | 4-5(V) | 4-5 | 4-5 | 4-5 | 4-5 | 4-5 | 4-5 | 4 | 4-5 | 4-5(V) | 4-5 | 4-5 | 4-5 | 4.5 | 4.5 | 4.5 | 4-5 | 4-5 | 4-5
46007001 | JAKAZOL LIGHT RED EF | EF |  | 0.7% | 4 | 4BI |  | 4 | 4-5 | 4-5(V) | 2-3 | 3 | 2-3 | 2-3 |  | 3 | 4 | 3-4 | 4+ | 4 | 2-3 |  |  | 4.5 | 4.5 | 4.5 | 3 | 3 | 3 | 3-4 | 3 | 3BI | 4-5 | 4-5 | 4BI | 4-5 | 4.5 | 4.5 | 4.5 | 4-5 | 4-5 | 4-5 | 4-5 | 4-5 | 4-5 | 4-5 | 4-5 | 4-5 | 4-5 | 4-5 | 4-5 | 3.5 | 4 | 3 | 3-4Dk | 4 | 4 | 4 | 4-5 | 3-4 | 4-5 | 3-4 | 4-5 | 3-4 | 4.5 | 4.5 | 4.5 | 4.5 | 4.5 | 4.5 | 4 | 4-5 | 4-5 | 4 | 4-5 | 4-5(V) | 4-5 | 4-5 | 4-5 | 4-5 | 4-5 | 4-5 | 4 | 4-5 | 4-5(V) | 4-5 | 4-5 | 4-5 | 4.5 | 4.5 | 4.5 | 4-5 | 4-5 | 4-5
46007001 | JAKAZOL LIGHT RED EF | EF | SD 1/6 | 0.6% | 4 | 4BI |  | 4 | 4-5 | 4-5(V) | 2-3 | 3 | 2-3 | 2-3 |  | 3 | 4 | 3-4 | 4 | 3-4 | 2 |  |  | 4.5 | 4.5 | 4.5 | 3 | 3 | 3 | 3-4 | 3 | 3BI | 4-5 | 4-5 | 4BI | 4-5 | 4.5 | 4.5 | 4.5 | 4-5 | 4-5 | 4-5 | 4-5 | 4-5 | 4-5 | 4-5 | 4-5 | 4-5 | 4-5 | 4-5 | 4-5 | 3.5 | 4 | 3 | 3-4Dk | 4 | 4 | 4 | 4-5 | 3-4 | 4-5 | 3-4 | 4-5 | 3-4 | 4.5 | 4.5 | 4.5 | 4.5 | 4.5 | 4.5 | 4 | 4-5 | 4-5 | 4 | 4-5 | 4-5(V) | 4-5 | 4-5 | 4-5 | 4-5 | 4-5 | 4-5 | 4 | 4-5 | 4-5(V) | 4-5 | 4-5 | 4-5 | 4.5 | 4.5 | 4.5 | 4-5 | 4-5 | 4-5
46007001 | JAKAZOL LIGHT RED EF | EF |  | 0.5% | 4 | 4BI |  | 4 | 4-5 | 4-5(V) | 2-3 | 3 | 2-3 | 2-3 |  | 3 | 4 | 3-4 | 4 | 3-4 | 2 |  |  | 4.5 | 4.5 | 4.5 | 3 | 3 | 3 | 3-4 | 3 | 3BI | 4-5 | 4-5 | 4BI | 4-5 | 4.5 | 4.5 | 4.5 | 4-5 | 4-5 | 4-5 | 4-5 | 4-5 | 4-5 | 4-5 | 4-5 | 4-5 | 4-5 | 4-5 | 4-5 | 3.5 | 4 | 3 | 3-4Dk | 4 | 4 | 4 | 4-5 | 3-4 | 4-5 | 3-4 | 4-5 | 3-4 | 4.5 | 4.5 | 4.5 | 4.5 | 4.5 | 4.5 | 4 | 4-5 | 4-5 | 4 | 4-5 | 4-5(V) | 4-5 | 4-5 | 4-5 | 4-5 | 4-5 | 4-5 | 4 | 4-5 | 4-5(V) | 4-5 | 4-5 | 4-5 | 4.5 | 4.5 | 4.5 | 4-5 | 4-5 | 4-5
46007001 | JAKAZOL LIGHT RED EF | EF |  | 0.4% | 4 | 4BI |  | 4 | 4-5 | 4-5(V) | 2-3 | 3 | 2-3 | 2-3 |  | 3 | 4 | 3-4 | 4 | 3-4 | 2 |  |  | 4.5 | 4.5 | 4.5 | 3 | 3 | 3 | 3-4 | 3 | 3BI | 4-5 | 4-5 | 4BI | 4-5 | 4.5 | 4.5 | 4.5 | 4-5 | 4-5 | 4-5 | 4-5 | 4-5 | 4-5 | 4-5 | 4-5 | 4-5 | 4-5 | 4-5 | 4-5 | 3.5 | 4 | 3 | 3-4Dk | 4 | 4 | 4 | 4-5 | 4 | 4-5 | 3-4 | 4-5 | 3-4 | 4.5 | 4.5 | 4.5 | 4.5 | 4.5 | 4.5 | 4 | 4-5 | 4-5 | 4 | 4-5 | 4-5(V) | 4-5 | 4-5 | 4-5 | 4-5 | 4-5 | 4-5 | 4 | 4-5 | 4-5(V) | 4-5 | 4-5 | 4-5 | 4.5 | 4.5 | 4.5 | 4-5 | 4-5 | 4-5
46007001 | JAKAZOL LIGHT RED EF | EF | SD 1/12 | 0.3% | 4 | 4BI |  | 4 | 4-5 | 4-5(V) | 2-3 | 3 | 2-3 | 2-3 |  | 3 | 3.5 | 3 | 3-4 | 3-4 | 2 |  |  | 4.5 | 4.5 | 4.5 | 3 | 3 | 3 | 3-4 | 3 | 3BI | 4-5 | 4-5 | 4BI | 4-5 | 4.5 | 4.5 | 4.5 | 4-5 | 4-5 | 4-5 | 4-5 | 4-5 | 4-5 | 4-5 | 4-5 | 4-5 | 4-5 | 4-5 | 4-5 | 3 | 3-4 | 3 | 3-4Dk | 4 | 4 | 4 | 4-5 | 4 | 4-5 | 3-4 | 4-5 | 3-4 | 4.5 | 4.5 | 4.5 | 4.5 | 4.5 | 4.5 | 4 | 4-5 | 4-5 | 4 | 4-5 | 4-5(V) | 4-5 | 4-5 | 4-5 | 4-5 | 4-5 | 4-5 | 4 | 4-5 | 4-5(V) | 4-5 | 4-5 | 4-5 | 4.5 | 4.5 | 4.5 | 4-5 | 4-5 | 4-5
46007001 | JAKAZOL LIGHT RED EF | EF | SD 1/25 | 0.1% | 4 | 4BI |  | 4 | 4-5 | 4-5(V) | 2-3 | 3 | 2-3 | 2-3 |  | 3 | 3 | 2.5 | 3 | 3 | 1-2 |  |  | 4.5 | 4.5 | 4.5 | 3 | 3 | 3 | 3-4 | 3 | 3BI | 4-5 | 4-5 | 4BI | 4-5 | 4.5 | 4.5 | 4.5 | 4-5 | 4-5 | 4-5 | 4-5 | 4-5 | 4-5 | 4-5 | 4-5 | 4-5 | 4-5 | 4-5 | 4-5 | 2.5 | 3 | 3 | 3-4Dk | 4 | 4 | 4 | 4-5 | 4 | 4-5 | 3-4 | 4-5 | 3-4 | 4.5 | 4.5 | 4.5 | 4.5 | 4.5 | 4.5 | 4 | 4-5 | 4-5 | 4 | 4-5 | 4-5(V) | 4-5 | 4-5 | 4-5 | 4-5 | 4-5 | 4-5 | 4 | 4-5 | 4-5(V) | 4-5 | 4-5 | 4-5 | 4.5 | 4.5 | 4.5 | 4-5 | 4-5 | 4-5
46014001 | JAKAZOL PACIFIC EF | EF | SD 2/1 | 4% | 3-4 | 3-4R/BI |  | 4 | 4-5 | 4-5(V) | 3-4Dl | 4-5 | 4 | 3-4 |  | 4 | 3.5 | 3 | 4 | 3-4 | 3 |  |  | 4.5 | 4.5 | 4.5 | 4 | 4 | 4 | 4 | 4 | 4 | 4-5 | 4 | 4 | 4 | 4.5 | 4.5 | 4.5 | 4-5 | 4-5 | 4-5 | 4-5 | 4-5 | 4-5 | 4-5 | 4-5 | 4-5 | 4-5 | 4-5 | 4-5 | 3 | 3 | 3 | 3-4Dk | 4 | 4 | 4 | 4-5 | 3-4 | 4-5 | 3-4 | 4-5 | 3-4 | 4.5 | 4.5 | 4.5 | 4.5 | 4 | 4.5 | 4 | 4-5 | 4-5 | 4 | 4 | 4(v) | 4-5 | 4-5 | 4-5 | 4-5 | 4-5 | 4-5 | 4 | 4 | 4(v) | 4-5 | 4-5 | 4-5 | 4.5 | 4.5 | 4.5 | 4-5 | 4-5 | 4-5
46014001 | JAKAZOL PACIFIC EF | EF |  | 3.9% | 3-4 | 3-4R/BI |  | 4 | 4-5 | 4-5(V) | 3-4Dl | 4-5 | 4 | 3-4 |  | 4 | 3.5 | 3 | 4 | 3-4 | 3 |  |  | 4.5 | 4.5 | 4.5 | 4 | 4 | 4 | 4 | 4 | 4 | 4-5 | 4 | 4 | 4 | 4.5 | 4.5 | 4.5 | 4-5 | 4-5 | 4-5 | 4-5 | 4-5 | 4-5 | 4-5 | 4-5 | 4-5 | 4-5 | 4-5 | 4-5 | 3 | 3 | 3 | 3-4Dk | 4 | 4 | 4 | 4-5 | 3-4 | 4-5 | 3-4 | 4-5 | 3-4 | 4.5 | 4.5 | 4.5 | 4.5 | 4 | 4.5 | 4 | 4-5 | 4-5 | 4 | 4 | 4(v) | 4-5 | 4-5 | 4-5 | 4-5 | 4-5 | 4-5 | 4 | 4 | 4(v) | 4-5 | 4-5 | 4-5 | 4.5 | 4.5 | 4.5 | 4-5 | 4-5 | 4-5
46014001 | JAKAZOL PACIFIC EF | EF |  | 3.8% | 3-4 | 3-4R/BI |  | 4 | 4-5 | 4-5(V) | 3-4Dl | 4-5 | 4 | 3-4 |  | 4 | 3.5 | 3 | 4 | 3-4 | 3 |  |  | 4.5 | 4.5 | 4.5 | 4 | 4 | 4 | 4 | 4 | 4 | 4-5 | 4 | 4 | 4 | 4.5 | 4.5 | 4.5 | 4-5 | 4-5 | 4-5 | 4-5 | 4-5 | 4-5 | 4-5 | 4-5 | 4-5 | 4-5 | 4-5 | 4-5 | 3 | 3 | 3 | 3-4Dk | 4 | 4 | 4 | 4-5 | 3-4 | 4-5 | 3-4 | 4-5 | 3-4 | 4.5 | 4.5 | 4.5 | 4.5 | 4 | 4.5 | 4 | 4-5 | 4-5 | 4 | 4 | 4(v) | 4-5 | 4-5 | 4-5 | 4-5 | 4-5 | 4-5 | 4 | 4 | 4(v) | 4-5 | 4-5 | 4-5 | 4.5 | 4.5 | 4.5 | 4-5 | 4-5 | 4-5
46014001 | JAKAZOL PACIFIC EF | EF |  | 3.7% | 3-4 | 3-4R/BI |  | 4 | 4-5 | 4-5(V) | 3-4Dl | 4-5 | 4 | 3-4 |  | 4 | 3.5 | 3 | 4 | 3-4 | 3 |  |  | 4.5 | 4.5 | 4.5 | 4 | 4 | 4 | 4 | 4 | 4 | 4-5 | 4 | 4 | 4 | 4.5 | 4.5 | 4.5 | 4-5 | 4-5 | 4-5 | 4-5 | 4-5 | 4-5 | 4-5 | 4-5 | 4-5 | 4-5 | 4-5 | 4-5 | 3 | 3 | 3 | 3-4Dk | 4 | 4 | 4 | 4-5 | 3-4 | 4-5 | 3-4 | 4-5 | 3-4 | 4.5 | 4.5 | 4.5 | 4.5 | 4 | 4.5 | 4 | 4-5 | 4-5 | 4 | 4 | 4(v) | 4-5 | 4-5 | 4-5 | 4-5 | 4-5 | 4-5 | 4 | 4 | 4(v) | 4-5 | 4-5 | 4-5 | 4.5 | 4.5 | 4.5 | 4-5 | 4-5 | 4-5
46014001 | JAKAZOL PACIFIC EF | EF |  | 3.6% | 3-4 | 3-4R/BI |  | 4 | 4-5 | 4-5(V) | 3-4Dl | 4-5 | 4 | 3-4 |  | 4 | 3.5 | 3 | 4 | 3-4 | 3 |  |  | 4.5 | 4.5 | 4.5 | 4 | 4 | 4 | 4 | 4 | 4 | 4-5 | 4 | 4 | 4 | 4.5 | 4.5 | 4.5 | 4-5 | 4-5 | 4-5 | 4-5 | 4-5 | 4-5 | 4-5 | 4-5 | 4-5 | 4-5 | 4-5 | 4-5 | 3 | 3 | 3 | 3-4Dk | 4 | 4 | 4 | 4-5 | 3-4 | 4-5 | 3-4 | 4-5 | 3-4 | 4.5 | 4.5 | 4.5 | 4.5 | 4 | 4.5 | 4 | 4-5 | 4-5 | 4 | 4 | 4(v) | 4-5 | 4-5 | 4-5 | 4-5 | 4-5 | 4-5 | 4 | 4 | 4(v) | 4-5 | 4-5 | 4-5 | 4.5 | 4.5 | 4.5 | 4-5 | 4-5 | 4-5
46014001 | JAKAZOL PACIFIC EF | EF |  | 3.5% | 3-4 | 3-4R/BI |  | 4 | 4-5 | 4-5(V) | 3-4Dl | 4-5 | 4 | 3-4 |  | 4 | 3.5 | 3 | 4 | 3-4 | 3 |  |  | 4.5 | 4.5 | 4.5 | 4 | 4 | 4 | 4 | 4 | 4 | 4-5 | 4 | 4 | 4 | 4.5 | 4.5 | 4.5 | 4-5 | 4-5 | 4-5 | 4-5 | 4-5 | 4-5 | 4-5 | 4-5 | 4-5 | 4-5 | 4-5 | 4-5 | 3 | 3 | 3 | 3-4Dk | 4 | 4 | 4 | 4-5 | 3-4 | 4-5 | 3-4 | 4-5 | 3-4 | 4.5 | 4.5 | 4.5 | 4.5 | 4 | 4.5 | 4 | 4-5 | 4-5 | 4 | 4 | 4(v) | 4-5 | 4-5 | 4-5 | 4-5 | 4-5 | 4-5 | 4 | 4 | 4(v) | 4-5 | 4-5 | 4-5 | 4.5 | 4.5 | 4.5 | 4-5 | 4-5 | 4-5
46014001 | JAKAZOL PACIFIC EF | EF |  | 3.4% | 3-4 | 3-4R/BI |  | 4 | 4-5 | 4-5(V) | 3-4Dl | 4-5 | 4 | 3-4 |  | 4 | 3.5 | 3 | 4 | 3-4 | 3 |  |  | 4.5 | 4.5 | 4.5 | 4 | 4 | 4 | 4 | 4 | 4 | 4-5 | 4 | 4 | 4 | 4.5 | 4.5 | 4.5 | 4-5 | 4-5 | 4-5 | 4-5 | 4-5 | 4-5 | 4-5 | 4-5 | 4-5 | 4-5 | 4-5 | 4-5 | 3 | 3 | 3 | 3-4Dk | 4 | 4 | 4 | 4-5 | 3-4 | 4-5 | 3-4 | 4-5 | 3-4 | 4.5 | 4.5 | 4.5 | 4.5 | 4 | 4.5 | 4 | 4-5 | 4-5 | 4 | 4 | 4(v) | 4-5 | 4-5 | 4-5 | 4-5 | 4-5 | 4-5 | 4 | 4 | 4(v) | 4-5 | 4-5 | 4-5 | 4.5 | 4.5 | 4.5 | 4-5 | 4-5 | 4-5
46014001 | JAKAZOL PACIFIC EF | EF |  | 3.3% | 3-4 | 3-4R/BI |  | 4 | 4-5 | 4-5(V) | 3-4Dl | 4-5 | 4 | 3-4 |  | 4 | 3.5 | 3 | 4 | 3-4 | 3 |  |  | 4.5 | 4.5 | 4.5 | 4 | 4 | 4 | 4 | 4 | 4 | 4-5 | 4 | 4 | 4 | 4.5 | 4.5 | 4.5 | 4-5 | 4-5 | 4-5 | 4-5 | 4-5 | 4-5 | 4-5 | 4-5 | 4-5 | 4-5 | 4-5 | 4-5 | 3 | 3 | 3 | 3-4Dk | 4 | 4 | 4 | 4-5 | 3-4 | 4-5 | 3-4 | 4-5 | 3-4 | 4.5 | 4.5 | 4.5 | 4.5 | 4 | 4.5 | 4 | 4-5 | 4-5 | 4 | 4 | 4(v) | 4-5 | 4-5 | 4-5 | 4-5 | 4-5 | 4-5 | 4 | 4 | 4(v) | 4-5 | 4-5 | 4-5 | 4.5 | 4.5 | 4.5 | 4-5 | 4-5 | 4-5
46014001 | JAKAZOL PACIFIC EF | EF |  | 3.2% | 3-4 | 3-4R/BI |  | 4 | 4-5 | 4-5(V) | 3-4Dl | 4-5 | 4 | 3-4 |  | 4 | 3.5 | 3 | 4 | 3-4 | 3 |  |  | 4.5 | 4.5 | 4.5 | 4 | 4 | 4 | 4 | 4 | 4 | 4-5 | 4 | 4 | 4 | 4.5 | 4.5 | 4.5 | 4-5 | 4-5 | 4-5 | 4-5 | 4-5 | 4-5 | 4-5 | 4-5 | 4-5 | 4-5 | 4-5 | 4-5 | 3 | 3 | 3 | 3-4Dk | 4 | 4 | 4 | 4-5 | 3-4 | 4-5 | 3-4 | 4-5 | 3-4 | 4.5 | 4.5 | 4.5 | 4.5 | 4 | 4.5 | 4 | 4-5 | 4-5 | 4 | 4 | 4(v) | 4-5 | 4-5 | 4-5 | 4-5 | 4-5 | 4-5 | 4 | 4 | 4(v) | 4-5 | 4-5 | 4-5 | 4.5 | 4.5 | 4.5 | 4-5 | 4-5 | 4-5
46014001 | JAKAZOL PACIFIC EF | EF |  | 3.1% | 3-4 | 3-4R/BI |  | 4 | 4-5 | 4-5(V) | 3-4Dl | 4-5 | 4 | 3-4 |  | 4 | 3.5 | 3 | 4 | 3-4 | 3 |  |  | 4.5 | 4.5 | 4.5 | 4 | 4 | 4 | 4 | 4 | 4 | 4-5 | 4 | 4 | 4 | 4.5 | 4.5 | 4.5 | 4-5 | 4-5 | 4-5 | 4-5 | 4-5 | 4-5 | 4-5 | 4-5 | 4-5 | 4-5 | 4-5 | 4-5 | 3 | 3 | 3 | 3-4Dk | 4 | 4 | 4 | 4-5 | 3-4 | 4-5 | 3-4 | 4-5 | 3-4 | 4.5 | 4.5 | 4.5 | 4.5 | 4 | 4.5 | 4 | 4-5 | 4-5 | 4 | 4 | 4(v) | 4-5 | 4-5 | 4-5 | 4-5 | 4-5 | 4-5 | 4 | 4 | 4(v) | 4-5 | 4-5 | 4-5 | 4.5 | 4.5 | 4.5 | 4-5 | 4-5 | 4-5
46014001 | JAKAZOL PACIFIC EF | EF |  | 3% | 3-4 | 3-4R/BI |  | 4 | 4-5 | 4-5(V) | 3-4Dl | 4-5 | 4 | 3-4 |  | 4 | 3.5 | 3 | 4 | 3-4 | 3 |  |  | 4.5 | 4.5 | 4.5 | 4 | 4 | 4 | 4 | 4 | 4 | 4-5 | 4 | 4 | 4 | 4.5 | 4.5 | 4.5 | 4-5 | 4-5 | 4-5 | 4-5 | 4-5 | 4-5 | 4-5 | 4-5 | 4-5 | 4-5 | 4-5 | 4-5 | 3 | 3 | 3 | 3-4Dk | 4 | 4 | 4 | 4-5 | 3-4 | 4-5 | 3-4 | 4-5 | 3-4 | 4.5 | 4.5 | 4.5 | 4.5 | 4 | 4.5 | 4 | 4-5 | 4-5 | 4 | 4 | 4(v) | 4-5 | 4-5 | 4-5 | 4-5 | 4-5 | 4-5 | 4 | 4 | 4(v) | 4-5 | 4-5 | 4-5 | 4.5 | 4.5 | 4.5 | 4-5 | 4-5 | 4-5
46014001 | JAKAZOL PACIFIC EF | EF |  | 2.9% | 3-4 | 3-4R/BI |  | 4 | 4-5 | 4-5(V) | 3-4Dl | 4-5 | 4 | 3-4 |  | 4 | 3.5 | 3 | 4 | 3-4 | 3 |  |  | 4.5 | 4.5 | 4.5 | 4 | 4 | 4 | 4 | 4 | 4 | 4-5 | 4 | 4 | 4 | 4.5 | 4.5 | 4.5 | 4-5 | 4-5 | 4-5 | 4-5 | 4-5 | 4-5 | 4-5 | 4-5 | 4-5 | 4-5 | 4-5 | 4-5 | 3 | 3 | 3 | 3-4Dk | 4 | 4 | 4 | 4-5 | 3-4 | 4-5 | 3-4 | 4-5 | 3-4 | 4.5 | 4.5 | 4.5 | 4.5 | 4 | 4.5 | 4 | 4-5 | 4-5 | 4 | 4 | 4(v) | 4-5 | 4-5 | 4-5 | 4-5 | 4-5 | 4-5 | 4 | 4 | 4(v) | 4-5 | 4-5 | 4-5 | 4.5 | 4.5 | 4.5 | 4-5 | 4-5 | 4-5
46014001 | JAKAZOL PACIFIC EF | EF |  | 2.8% | 3-4 | 3-4R/BI |  | 4 | 4-5 | 4-5(V) | 3-4Dl | 4-5 | 4 | 3-4 |  | 4 | 3.5 | 3 | 4 | 3-4 | 3 |  |  | 4.5 | 4.5 | 4.5 | 4 | 4 | 4 | 4 | 4 | 4 | 4-5 | 4 | 4 | 4 | 4.5 | 4.5 | 4.5 | 4-5 | 4-5 | 4-5 | 4-5 | 4-5 | 4-5 | 4-5 | 4-5 | 4-5 | 4-5 | 4-5 | 4-5 | 3 | 3 | 3 | 3-4Dk | 4 | 4 | 4 | 4-5 | 3-4 | 4-5 | 3-4 | 4-5 | 3-4 | 4.5 | 4.5 | 4.5 | 4.5 | 4 | 4.5 | 4 | 4-5 | 4-5 | 4 | 4 | 4(v) | 4-5 | 4-5 | 4-5 | 4-5 | 4-5 | 4-5 | 4 | 4 | 4(v) | 4-5 | 4-5 | 4-5 | 4.5 | 4.5 | 4.5 | 4-5 | 4-5 | 4-5
46014001 | JAKAZOL PACIFIC EF | EF |  | 2.7% | 3-4 | 3-4R/BI |  | 4 | 4-5 | 4-5(V) | 3-4Dl | 4-5 | 4 | 3-4 |  | 4 | 3.5 | 3 | 4 | 3-4 | 3 |  |  | 4.5 | 4.5 | 4.5 | 4 | 4 | 4 | 4 | 4 | 4 | 4-5 | 4 | 4 | 4 | 4.5 | 4.5 | 4.5 | 4-5 | 4-5 | 4-5 | 4-5 | 4-5 | 4-5 | 4-5 | 4-5 | 4-5 | 4-5 | 4-5 | 4-5 | 3 | 3 | 3 | 3-4Dk | 4 | 4 | 4 | 4-5 | 3-4 | 4-5 | 3-4 | 4-5 | 3-4 | 4.5 | 4.5 | 4.5 | 4.5 | 4 | 4.5 | 4 | 4-5 | 4-5 | 4 | 4 | 4(v) | 4-5 | 4-5 | 4-5 | 4-5 | 4-5 | 4-5 | 4 | 4 | 4(v) | 4-5 | 4-5 | 4-5 | 4.5 | 4.5 | 4.5 | 4-5 | 4-5 | 4-5
46014001 | JAKAZOL PACIFIC EF | EF |  | 2.6% | 3-4 | 3-4R/BI |  | 4 | 4-5 | 4-5(V) | 3-4Dl | 4-5 | 4 | 3-4 |  | 4 | 3.5 | 3 | 4 | 3-4 | 3 |  |  | 4.5 | 4.5 | 4.5 | 4 | 4 | 4 | 4 | 4 | 4 | 4-5 | 4 | 4 | 4 | 4.5 | 4.5 | 4.5 | 4-5 | 4-5 | 4-5 | 4-5 | 4-5 | 4-5 | 4-5 | 4-5 | 4-5 | 4-5 | 4-5 | 4-5 | 3 | 3 | 3 | 3-4Dk | 4 | 4 | 4 | 4-5 | 3-4 | 4-5 | 3-4 | 4-5 | 3-4 | 4.5 | 4.5 | 4.5 | 4.5 | 4 | 4.5 | 4 | 4-5 | 4-5 | 4 | 4 | 4(v) | 4-5 | 4-5 | 4-5 | 4-5 | 4-5 | 4-5 | 4 | 4 | 4(v) | 4-5 | 4-5 | 4-5 | 4.5 | 4.5 | 4.5 | 4-5 | 4-5 | 4-5
46014001 | JAKAZOL PACIFIC EF | EF |  | 2.5% | 3-4 | 3-4R/BI |  | 4 | 4-5 | 4-5(V) | 3-4Dl | 4-5 | 4 | 3-4 |  | 4 | 3.5 | 3 | 4 | 3-4 | 3 |  |  | 4.5 | 4.5 | 4.5 | 4 | 4 | 4 | 4 | 4 | 4 | 4-5 | 4 | 4 | 4 | 4.5 | 4.5 | 4.5 | 4-5 | 4-5 | 4-5 | 4-5 | 4-5 | 4-5 | 4-5 | 4-5 | 4-5 | 4-5 | 4-5 | 4-5 | 3 | 3 | 3 | 3-4Dk | 4 | 4 | 4 | 4-5 | 3-4 | 4-5 | 3-4 | 4-5 | 3-4 | 4.5 | 4.5 | 4.5 | 4.5 | 4 | 4.5 | 4 | 4-5 | 4-5 | 4 | 4 | 4(v) | 4-5 | 4-5 | 4-5 | 4-5 | 4-5 | 4-5 | 4 | 4 | 4(v) | 4-5 | 4-5 | 4-5 | 4.5 | 4.5 | 4.5 | 4-5 | 4-5 | 4-5
46014001 | JAKAZOL PACIFIC EF | EF |  | 2.4% | 3-4 | 3-4R/BI |  | 4 | 4-5 | 4-5(V) | 3-4Dl | 4-5 | 4 | 3-4 |  | 4 | 3.5 | 3 | 4 | 3-4 | 3 |  |  | 4.5 | 4.5 | 4.5 | 4 | 4 | 4 | 4 | 4 | 4 | 4-5 | 4 | 4 | 4 | 4.5 | 4.5 | 4.5 | 4-5 | 4-5 | 4-5 | 4-5 | 4-5 | 4-5 | 4-5 | 4-5 | 4-5 | 4-5 | 4-5 | 4-5 | 3 | 3 | 3 | 3-4Dk | 4 | 4 | 4 | 4-5 | 3-4 | 4-5 | 3-4 | 4-5 | 3-4 | 4.5 | 4.5 | 4.5 | 4.5 | 4 | 4.5 | 4 | 4-5 | 4-5 | 4 | 4 | 4(v) | 4-5 | 4-5 | 4-5 | 4-5 | 4-5 | 4-5 | 4 | 4 | 4(v) | 4-5 | 4-5 | 4-5 | 4.5 | 4.5 | 4.5 | 4-5 | 4-5 | 4-5
46014001 | JAKAZOL PACIFIC EF | EF |  | 2.3% | 3-4 | 3-4R/BI |  | 4 | 4-5 | 4-5(V) | 3-4Dl | 4-5 | 4 | 3-4 |  | 4 | 3.5 | 3 | 4 | 3-4 | 3 |  |  | 4.5 | 4.5 | 4.5 | 4 | 4 | 4 | 4 | 4 | 4 | 4-5 | 4 | 4 | 4 | 4.5 | 4.5 | 4.5 | 4-5 | 4-5 | 4-5 | 4-5 | 4-5 | 4-5 | 4-5 | 4-5 | 4-5 | 4-5 | 4-5 | 4-5 | 3 | 3 | 3 | 3-4Dk | 4 | 4 | 4 | 4-5 | 3-4 | 4-5 | 3-4 | 4-5 | 3-4 | 4.5 | 4.5 | 4.5 | 4.5 | 4 | 4.5 | 4 | 4-5 | 4-5 | 4 | 4 | 4(v) | 4-5 | 4-5 | 4-5 | 4-5 | 4-5 | 4-5 | 4 | 4 | 4(v) | 4-5 | 4-5 | 4-5 | 4.5 | 4.5 | 4.5 | 4-5 | 4-5 | 4-5
46014001 | JAKAZOL PACIFIC EF | EF |  | 2.2% | 3-4 | 3-4R/BI |  | 4 | 4-5 | 4-5(V) | 3-4Dl | 4-5 | 4 | 3-4 |  | 4 | 3.5 | 3 | 4 | 3-4 | 3 |  |  | 4.5 | 4.5 | 4.5 | 4 | 4 | 4 | 4 | 4 | 4 | 4-5 | 4 | 4 | 4 | 4.5 | 4.5 | 4.5 | 4-5 | 4-5 | 4-5 | 4-5 | 4-5 | 4-5 | 4-5 | 4-5 | 4-5 | 4-5 | 4-5 | 4-5 | 3 | 3 | 3 | 3-4Dk | 4 | 4 | 4 | 4-5 | 3-4 | 4-5 | 3-4 | 4-5 | 3-4 | 4.5 | 4.5 | 4.5 | 4.5 | 4 | 4.5 | 4 | 4-5 | 4-5 | 4 | 4 | 4(v) | 4-5 | 4-5 | 4-5 | 4-5 | 4-5 | 4-5 | 4 | 4 | 4(v) | 4-5 | 4-5 | 4-5 | 4.5 | 4.5 | 4.5 | 4-5 | 4-5 | 4-5
46014001 | JAKAZOL PACIFIC EF | EF |  | 2.1% | 3-4 | 3-4R/BI |  | 4 | 4-5 | 4-5(V) | 3-4Dl | 4-5 | 4 | 3-4 |  | 4 | 3.5 | 3 | 4 | 3-4 | 3 |  |  | 4.5 | 4.5 | 4.5 | 4 | 4 | 4 | 4 | 4 | 4 | 4-5 | 4 | 4 | 4 | 4.5 | 4.5 | 4.5 | 4-5 | 4-5 | 4-5 | 4-5 | 4-5 | 4-5 | 4-5 | 4-5 | 4-5 | 4-5 | 4-5 | 4-5 | 3 | 3 | 3 | 3-4Dk | 4 | 4 | 4 | 4-5 | 3-4 | 4-5 | 3-4 | 4-5 | 3-4 | 4.5 | 4.5 | 4.5 | 4.5 | 4 | 4.5 | 4 | 4-5 | 4-5 | 4 | 4 | 4(v) | 4-5 | 4-5 | 4-5 | 4-5 | 4-5 | 4-5 | 4 | 4 | 4(v) | 4-5 | 4-5 | 4-5 | 4.5 | 4.5 | 4.5 | 4-5 | 4-5 | 4-5
46014001 | JAKAZOL PACIFIC EF | EF | SD 1/1 | 2% | 3-4 | 3-4R/BI |  | 4 | 4-5 | 4-5(V) | 3-4Dl | 4-5 | 4 | 3-4 |  | 4 | 3.5 | 3 | 4 | 3-4 | 3 | 4 | 3-4 | 4.5 | 4.5 | 4.5 | 4 | 4 | 4 | 4 | 4 | 4 | 4-5 | 4 | 4 | 4 | 4.5 | 4.5 | 4.5 | 4-5 | 4-5 | 4-5 | 4-5 | 4-5 | 4-5 | 4-5 | 4-5 | 4-5 | 4-5 | 4-5 | 4-5 | 2.5 | 3 | 2-3 | 3-4Dk | 4 | 4 | 4 | 4-5 | 3-4 | 4-5 | 3-4 | 4-5 | 3-4 | 4.5 | 4.5 | 4.5 | 4.5 | 4 | 4.5 | 4 | 4-5 | 4-5 | 4 | 4 | 4(v) | 4-5 | 4-5 | 4-5 | 4-5 | 4-5 | 4-5 | 4 | 4 | 4(v) | 4-5 | 4-5 | 4-5 | 4.5 | 4.5 | 4.5 | 4-5 | 4-5 | 4-5
46014001 | JAKAZOL PACIFIC EF | EF |  | 1.9% | 3-4 | 3-4R/BI |  | 4 | 4-5 | 4-5(V) | 3-4Dl | 4-5 | 4 | 3-4 |  | 4 | 3.5 | 3 | 4 | 3-4 | 3 | 4 | 3-4 | 4.5 | 4.5 | 4.5 | 4 | 4 | 4 | 4 | 4 | 4 | 4-5 | 4 | 4 | 4 | 4.5 | 4.5 | 4.5 | 4-5 | 4-5 | 4-5 | 4-5 | 4-5 | 4-5 | 4-5 | 4-5 | 4-5 | 4-5 | 4-5 | 4-5 | 2.5 | 3 | 2-3 | 3-4Dk | 4 | 4 | 4 | 4-5 | 3-4 | 4-5 | 3-4 | 4-5 | 3-4 | 4.5 | 4.5 | 4.5 | 4.5 | 4 | 4.5 | 4 | 4-5 | 4-5 | 4 | 4 | 4(v) | 4-5 | 4-5 | 4-5 | 4-5 | 4-5 | 4-5 | 4 | 4 | 4(v) | 4-5 | 4-5 | 4-5 | 4.5 | 4.5 | 4.5 | 4-5 | 4-5 | 4-5
46014001 | JAKAZOL PACIFIC EF | EF |  | 1.8% | 3-4 | 3-4R/BI |  | 4 | 4-5 | 4-5(V) | 3-4Dl | 4-5 | 4 | 3-4 |  | 4 | 3.5 | 3 | 4 | 3-4 | 3 | 4 | 3-4 | 4.5 | 4.5 | 4.5 | 4 | 4 | 4 | 4 | 4 | 4 | 4-5 | 4 | 4 | 4 | 4.5 | 4.5 | 4.5 | 4-5 | 4-5 | 4-5 | 4-5 | 4-5 | 4-5 | 4-5 | 4-5 | 4-5 | 4-5 | 4-5 | 4-5 | 2.5 | 3 | 2-3 | 3-4Dk | 4 | 4 | 4 | 4-5 | 3-4 | 4-5 | 3-4 | 4-5 | 3-4 | 4.5 | 4.5 | 4.5 | 4.5 | 4 | 4.5 | 4 | 4-5 | 4-5 | 4 | 4 | 4(v) | 4-5 | 4-5 | 4-5 | 4-5 | 4-5 | 4-5 | 4 | 4 | 4(v) | 4-5 | 4-5 | 4-5 | 4.5 | 4.5 | 4.5 | 4-5 | 4-5 | 4-5
46014001 | JAKAZOL PACIFIC EF | EF |  | 1.7% | 3-4 | 3-4R/BI |  | 4 | 4-5 | 4-5(V) | 3-4Dl | 4-5 | 4 | 3-4 |  | 4 | 3.5 | 3 | 4 | 3-4 | 3 | 4 | 3-4 | 4.5 | 4.5 | 4.5 | 4 | 4 | 4 | 4 | 4 | 4 | 4-5 | 4 | 4 | 4 | 4.5 | 4.5 | 4.5 | 4-5 | 4-5 | 4-5 | 4-5 | 4-5 | 4-5 | 4-5 | 4-5 | 4-5 | 4-5 | 4-5 | 4-5 | 2.5 | 3 | 2-3 | 3-4Dk | 4 | 4 | 4 | 4-5 | 3-4 | 4-5 | 3-4 | 4-5 | 3-4 | 4.5 | 4.5 | 4.5 | 4.5 | 4 | 4.5 | 4 | 4-5 | 4-5 | 4 | 4 | 4(v) | 4-5 | 4-5 | 4-5 | 4-5 | 4-5 | 4-5 | 4 | 4 | 4(v) | 4-5 | 4-5 | 4-5 | 4.5 | 4.5 | 4.5 | 4-5 | 4-5 | 4-5
46014001 | JAKAZOL PACIFIC EF | EF |  | 1.6% | 3-4 | 3-4R/BI |  | 4 | 4-5 | 4-5(V) | 3-4Dl | 4-5 | 4 | 3-4 |  | 4 | 3.5 | 3 | 4 | 3-4 | 3 | 4 | 3-4 | 4.5 | 4.5 | 4.5 | 4 | 4 | 4 | 4 | 4 | 4 | 4-5 | 4 | 4 | 4 | 4.5 | 4.5 | 4.5 | 4-5 | 4-5 | 4-5 | 4-5 | 4-5 | 4-5 | 4-5 | 4-5 | 4-5 | 4-5 | 4-5 | 4-5 | 2.5 | 3 | 2-3 | 3-4Dk | 4 | 4 | 4 | 4-5 | 3-4 | 4-5 | 3-4 | 4-5 | 3-4 | 4.5 | 4.5 | 4.5 | 4.5 | 4 | 4.5 | 4 | 4-5 | 4-5 | 4 | 4 | 4(v) | 4-5 | 4-5 | 4-5 | 4-5 | 4-5 | 4-5 | 4 | 4 | 4(v) | 4-5 | 4-5 | 4-5 | 4.5 | 4.5 | 4.5 | 4-5 | 4-5 | 4-5
46014001 | JAKAZOL PACIFIC EF | EF |  | 1.5% | 3-4 | 3-4R/BI |  | 4 | 4-5 | 4-5(V) | 3-4Dl | 4-5 | 4 | 3-4 |  | 4 | 3.5 | 3 | 4 | 3-4 | 3 | 4 | 3-4 | 4.5 | 4.5 | 4.5 | 4 | 4 | 4 | 4 | 4 | 4 | 4-5 | 4 | 4 | 4 | 4.5 | 4.5 | 4.5 | 4-5 | 4-5 | 4-5 | 4-5 | 4-5 | 4-5 | 4-5 | 4-5 | 4-5 | 4-5 | 4-5 | 4-5 | 2.5 | 3 | 2-3 | 3-4Dk | 4 | 4 | 4 | 4-5 | 3-4 | 4-5 | 3-4 | 4-5 | 3-4 | 4.5 | 4.5 | 4.5 | 4.5 | 4 | 4.5 | 4 | 4-5 | 4-5 | 4 | 4 | 4(v) | 4-5 | 4-5 | 4-5 | 4-5 | 4-5 | 4-5 | 4 | 4 | 4(v) | 4-5 | 4-5 | 4-5 | 4.5 | 4.5 | 4.5 | 4-5 | 4-5 | 4-5
46014001 | JAKAZOL PACIFIC EF | EF |  | 1.4% | 3-4 | 3-4R/BI |  | 4 | 4-5 | 4-5(V) | 3-4Dl | 4-5 | 4 | 3-4 |  | 4 | 3.5 | 3 | 4 | 3-4 | 3 | 4 | 3-4 | 4.5 | 4.5 | 4.5 | 4 | 4 | 4 | 4 | 4 | 4 | 4-5 | 4 | 4 | 4 | 4.5 | 4.5 | 4.5 | 4-5 | 4-5 | 4-5 | 4-5 | 4-5 | 4-5 | 4-5 | 4-5 | 4-5 | 4-5 | 4-5 | 4-5 | 2.5 | 3 | 2-3 | 3-4Dk | 4 | 4 | 4 | 4-5 | 3-4 | 4-5 | 3-4 | 4-5 | 3-4 | 4.5 | 4.5 | 4.5 | 4.5 | 4 | 4.5 | 4 | 4-5 | 4-5 | 4 | 4 | 4(v) | 4-5 | 4-5 | 4-5 | 4-5 | 4-5 | 4-5 | 4 | 4 | 4(v) | 4-5 | 4-5 | 4-5 | 4.5 | 4.5 | 4.5 | 4-5 | 4-5 | 4-5
46014001 | JAKAZOL PACIFIC EF | EF |  | 1.3% | 3-4 | 3-4R/BI |  | 4 | 4-5 | 4-5(V) | 3-4Dl | 4-5 | 4 | 3-4 |  | 4 | 3.5 | 3 | 4 | 3-4 | 3 | 4 | 3-4 | 4.5 | 4.5 | 4.5 | 4 | 4 | 4 | 4 | 4 | 4 | 4-5 | 4 | 4 | 4 | 4.5 | 4.5 | 4.5 | 4-5 | 4-5 | 4-5 | 4-5 | 4-5 | 4-5 | 4-5 | 4-5 | 4-5 | 4-5 | 4-5 | 4-5 | 2.5 | 3 | 2-3 | 3-4Dk | 4 | 4 | 4 | 4-5 | 3-4 | 4-5 | 3-4 | 4-5 | 3-4 | 4.5 | 4.5 | 4.5 | 4.5 | 4 | 4.5 | 4 | 4-5 | 4-5 | 4 | 4 | 4(v) | 4-5 | 4-5 | 4-5 | 4-5 | 4-5 | 4-5 | 4 | 4 | 4(v) | 4-5 | 4-5 | 4-5 | 4.5 | 4.5 | 4.5 | 4-5 | 4-5 | 4-5
46014001 | JAKAZOL PACIFIC EF | EF |  | 1.2% | 3-4 | 3-4R/BI |  | 4 | 4-5 | 4-5(V) | 3-4Dl | 4-5 | 4 | 3-4 |  | 4 | 3.5 | 3 | 4 | 3-4 | 3 | 4 | 3-4 | 4.5 | 4.5 | 4.5 | 4 | 4 | 4 | 4 | 4 | 4 | 4-5 | 4 | 4 | 4 | 4.5 | 4.5 | 4.5 | 4-5 | 4-5 | 4-5 | 4-5 | 4-5 | 4-5 | 4-5 | 4-5 | 4-5 | 4-5 | 4-5 | 4-5 | 2.5 | 3 | 2-3 | 3-4Dk | 4 | 4 | 4 | 4-5 | 3-4 | 4-5 | 3-4 | 4-5 | 3-4 | 4.5 | 4.5 | 4.5 | 4.5 | 4 | 4.5 | 4 | 4-5 | 4-5 | 4 | 4 | 4(v) | 4-5 | 4-5 | 4-5 | 4-5 | 4-5 | 4-5 | 4 | 4 | 4(v) | 4-5 | 4-5 | 4-5 | 4.5 | 4.5 | 4.5 | 4-5 | 4-5 | 4-5
46014001 | JAKAZOL PACIFIC EF | EF |  | 1.1% | 3-4 | 3-4R/BI |  | 4 | 4-5 | 4-5(V) | 3-4Dl | 4-5 | 4 | 3-4 |  | 4 | 3.5 | 3 | 4 | 3-4 | 3 | 4 | 3-4 | 4.5 | 4.5 | 4.5 | 4 | 4 | 4 | 4 | 4 | 4 | 4-5 | 4 | 4 | 4 | 4.5 | 4.5 | 4.5 | 4-5 | 4-5 | 4-5 | 4-5 | 4-5 | 4-5 | 4-5 | 4-5 | 4-5 | 4-5 | 4-5 | 4-5 | 2.5 | 3 | 2-3 | 3-4Dk | 4 | 4 | 4 | 4-5 | 3-4 | 4-5 | 3-4 | 4-5 | 3-4 | 4.5 | 4.5 | 4.5 | 4.5 | 4 | 4.5 | 4 | 4-5 | 4-5 | 4 | 4 | 4(v) | 4-5 | 4-5 | 4-5 | 4-5 | 4-5 | 4-5 | 4 | 4 | 4(v) | 4-5 | 4-5 | 4-5 | 4.5 | 4.5 | 4.5 | 4-5 | 4-5 | 4-5
46014001 | JAKAZOL PACIFIC EF | EF | SD 1/2 | 1% | 3-4 | 3-4R/BI |  | 4 | 4-5 | 4-5(V) | 3-4Dl | 4-5 | 4 | 3-4 |  | 4 | 3 | 2.5 | 3-4 | 3 | 2-3 |  |  | 4.5 | 4.5 | 4.5 | 4 | 4 | 4 | 4 | 4 | 4 | 4-5 | 4 | 4 | 4 | 4.5 | 4.5 | 4.5 | 4-5 | 4-5 | 4-5 | 4-5 | 4-5 | 4-5 | 4-5 | 4-5 | 4-5 | 4-5 | 4-5 | 4-5 | 2 | 2-3 | 2 | 3-4Dk | 4 | 4 | 4 | 4-5 | 3-4 | 4-5 | 3-4 | 4-5 | 3-4 | 4.5 | 4.5 | 4.5 | 4.5 | 4 | 4.5 | 4 | 4-5 | 4-5 | 4 | 4 | 4(v) | 4-5 | 4-5 | 4-5 | 4-5 | 4-5 | 4-5 | 4 | 4 | 4(v) | 4-5 | 4-5 | 4-5 | 4.5 | 4.5 | 4.5 | 4-5 | 4-5 | 4-5
46014001 | JAKAZOL PACIFIC EF | EF |  | 0.9% | 3-4 | 3-4R/BI |  | 4 | 4-5 | 4-5(V) | 3-4Dl | 4-5 | 4 | 3-4 |  | 4 | 3 | 2.5 | 3-4 | 3 | 2-3 |  |  | 4.5 | 4.5 | 4.5 | 4 | 4 | 4 | 4 | 4 | 4 | 4-5 | 4 | 4 | 4 | 4.5 | 4.5 | 4.5 | 4-5 | 4-5 | 4-5 | 4-5 | 4-5 | 4-5 | 4-5 | 4-5 | 4-5 | 4-5 | 4-5 | 4-5 | 2 | 2-3 | 2 | 3-4Dk | 4 | 4 | 4 | 4-5 | 3-4 | 4-5 | 3-4 | 4-5 | 3-4 | 4.5 | 4.5 | 4.5 | 4.5 | 4 | 4.5 | 4 | 4-5 | 4-5 | 4 | 4 | 4(v) | 4-5 | 4-5 | 4-5 | 4-5 | 4-5 | 4-5 | 4 | 4 | 4(v) | 4-5 | 4-5 | 4-5 | 4.5 | 4.5 | 4.5 | 4-5 | 4-5 | 4-5
46014001 | JAKAZOL PACIFIC EF | EF |  | 0.8% | 3-4 | 3-4R/BI |  | 4 | 4-5 | 4-5(V) | 3-4Dl | 4-5 | 4 | 3-4 |  | 4 | 3 | 2.5 | 3-4 | 3 | 2-3 |  |  | 4.5 | 4.5 | 4.5 | 4 | 4 | 4 | 4 | 4 | 4 | 4-5 | 4 | 4 | 4 | 4.5 | 4.5 | 4.5 | 4-5 | 4-5 | 4-5 | 4-5 | 4-5 | 4-5 | 4-5 | 4-5 | 4-5 | 4-5 | 4-5 | 4-5 | 2 | 2-3 | 2 | 3-4Dk | 4 | 4 | 4 | 4-5 | 3-4 | 4-5 | 3-4 | 4-5 | 3-4 | 4.5 | 4.5 | 4.5 | 4.5 | 4 | 4.5 | 4 | 4-5 | 4-5 | 4 | 4 | 4(v) | 4-5 | 4-5 | 4-5 | 4-5 | 4-5 | 4-5 | 4 | 4 | 4(v) | 4-5 | 4-5 | 4-5 | 4.5 | 4.5 | 4.5 | 4-5 | 4-5 | 4-5
46014001 | JAKAZOL PACIFIC EF | EF | SD 1/3 | 0.7% | 3-4 | 3-4R/BI |  | 4 | 4-5 | 4-5(V) | 3-4Dl | 4-5 | 4 | 3-4 |  | 4 | 3 | 2.5 | 3-4 | 3 | 2-3 |  |  | 4.5 | 4.5 | 4.5 | 4 | 4 | 4 | 4 | 4 | 4 | 4-5 | 4 | 4 | 4 | 4.5 | 4.5 | 4.5 | 4-5 | 4-5 | 4-5 | 4-5 | 4-5 | 4-5 | 4-5 | 4-5 | 4-5 | 4-5 | 4-5 | 4-5 | 1.5 | 2-3 | 2 | 3-4Dk | 4 | 4 | 4 | 4-5 | 3-4 | 4-5 | 3-4 | 4-5 | 3-4 | 4.5 | 4.5 | 4.5 | 4.5 | 4 | 4.5 | 4 | 4-5 | 4-5 | 4 | 4 | 4(v) | 4-5 | 4-5 | 4-5 | 4-5 | 4-5 | 4-5 | 4 | 4 | 4(v) | 4-5 | 4-5 | 4-5 | 4.5 | 4.5 | 4.5 | 4-5 | 4-5 | 4-5
46014001 | JAKAZOL PACIFIC EF | EF |  | 0.6% | 3-4 | 3-4R/BI |  | 4 | 4-5 | 4-5(V) | 3-4Dl | 4-5 | 4 | 3-4 |  | 4 | 3 | 2.5 | 3-4 | 3 | 2-3 |  |  | 4.5 | 4.5 | 4.5 | 4 | 4 | 4 | 4 | 4 | 4 | 4-5 | 4 | 4 | 4 | 4.5 | 4.5 | 4.5 | 4-5 | 4-5 | 4-5 | 4-5 | 4-5 | 4-5 | 4-5 | 4-5 | 4-5 | 4-5 | 4-5 | 4-5 | 1.5 | 2-3 | 2 | 3-4Dk | 4 | 4 | 4 | 4-5 | 3-4 | 4-5 | 3-4 | 4-5 | 3-4 | 4.5 | 4.5 | 4.5 | 4.5 | 4 | 4.5 | 4 | 4-5 | 4-5 | 4 | 4 | 4(v) | 4-5 | 4-5 | 4-5 | 4-5 | 4-5 | 4-5 | 4 | 4 | 4(v) | 4-5 | 4-5 | 4-5 | 4.5 | 4.5 | 4.5 | 4-5 | 4-5 | 4-5
46014001 | JAKAZOL PACIFIC EF | EF |  | 0.5% | 3-4 | 3-4R/BI |  | 4 | 4-5 | 4-5(V) | 3-4Dl | 4-5 | 4 | 3-4 |  | 4 | 3 | 2.5 | 3-4 | 3 | 2-3 |  |  | 4.5 | 4.5 | 4.5 | 4 | 4 | 4 | 4 | 4 | 4 | 4-5 | 4 | 4 | 4 | 4.5 | 4.5 | 4.5 | 4-5 | 4-5 | 4-5 | 4-5 | 4-5 | 4-5 | 4-5 | 4-5 | 4-5 | 4-5 | 4-5 | 4-5 | 1.5 | 2-3 | 2 | 3-4Dk | 4 | 4 | 4 | 4-5 | 3-4 | 4-5 | 3-4 | 4-5 | 3-4 | 4.5 | 4.5 | 4.5 | 4.5 | 4 | 4.5 | 4 | 4-5 | 4-5 | 4 | 4 | 4(v) | 4-5 | 4-5 | 4-5 | 4-5 | 4-5 | 4-5 | 4 | 4 | 4(v) | 4-5 | 4-5 | 4-5 | 4.5 | 4.5 | 4.5 | 4-5 | 4-5 | 4-5
46014001 | JAKAZOL PACIFIC EF | EF |  | 0.4% | 3-4 | 3-4R/BI |  | 4 | 4-5 | 4-5(V) | 3-4Dl | 4-5 | 4 | 3-4 |  | 4 | 3 | 2.5 | 3-4 | 3 | 2-3 |  |  | 4.5 | 4.5 | 4.5 | 4 | 4 | 4 | 4 | 4 | 4 | 4-5 | 4 | 4 | 4 | 4.5 | 4.5 | 4.5 | 4-5 | 4-5 | 4-5 | 4-5 | 4-5 | 4-5 | 4-5 | 4-5 | 4-5 | 4-5 | 4-5 | 4-5 | 1.5 | 2-3 | 2 | 3-4Dk | 4 | 4 | 4 | 4-5 | 4 | 4-5 | 3-4 | 4-5 | 3-4 | 4.5 | 4.5 | 4.5 | 4.5 | 4 | 4.5 | 4 | 4-5 | 4-5 | 4 | 4 | 4(v) | 4-5 | 4-5 | 4-5 | 4-5 | 4-5 | 4-5 | 4 | 4 | 4(v) | 4-5 | 4-5 | 4-5 | 4.5 | 4.5 | 4.5 | 4-5 | 4-5 | 4-5
46014001 | JAKAZOL PACIFIC EF | EF | SD 1/6 | 0.3% | 3-4 | 3-4R/BI |  | 4 | 4-5 | 4-5(V) | 3-4Dl | 4-5 | 4 | 3-4 |  | 4 | 2.5 | 1.5 | 3 | 2-3 | 2-3 |  |  | 4.5 | 4.5 | 4.5 | 4 | 4 | 4 | 4 | 4 | 4 | 4-5 | 4 | 4 | 4 | 4.5 | 4.5 | 4.5 | 4-5 | 4-5 | 4-5 | 4-5 | 4-5 | 4-5 | 4-5 | 4-5 | 4-5 | 4-5 | 4-5 | 4-5 | 1.5 | 2 | 1-2 | 3-4Dk | 4 | 4 | 4 | 4-5 | 4 | 4-5 | 3-4 | 4-5 | 3-4 | 4.5 | 4.5 | 4.5 | 4.5 | 4 | 4.5 | 4 | 4-5 | 4-5 | 4 | 4 | 4(v) | 4-5 | 4-5 | 4-5 | 4-5 | 4-5 | 4-5 | 4 | 4 | 4(v) | 4-5 | 4-5 | 4-5 | 4.5 | 4.5 | 4.5 | 4-5 | 4-5 | 4-5
46014001 | JAKAZOL PACIFIC EF | EF | SD 1/12 | 0.2% | 3-4 | 3-4R/BI |  | 4 | 4-5 | 4-5(V) | 3-4Dl | 4-5 | 4 | 3-4 |  | 4 | 2 | 2 | 2-3 | 2 | 2 |  |  | 4.5 | 4.5 | 4.5 | 4 | 4 | 4 | 4 | 4 | 4 | 4-5 | 4 | 4 | 4 | 4.5 | 4.5 | 4.5 | 4-5 | 4-5 | 4-5 | 4-5 | 4-5 | 4-5 | 4-5 | 4-5 | 4-5 | 4-5 | 4-5 | 4-5 | 1.5 | 1-2 | 1 | 3-4Dk | 4 | 4 | 4 | 4-5 | 4 | 4-5 | 3-4 | 4-5 | 3-4 | 4.5 | 4.5 | 4.5 | 4.5 | 4 | 4.5 | 4 | 4-5 | 4-5 | 4 | 4 | 4(v) | 4-5 | 4-5 | 4-5 | 4-5 | 4-5 | 4-5 | 4 | 4 | 4(v) | 4-5 | 4-5 | 4-5 | 4.5 | 4.5 | 4.5 | 4-5 | 4-5 | 4-5
46014001 | JAKAZOL PACIFIC EF | EF | SD 1/25 | 0.1% | 3-4 | 3-4R/BI |  | 4 | 4-5 | 4-5(V) | 3-4Dl | 4-5 | 4 | 3-4 |  |  | 1.5 | 1.5 | 2 | 1-2 | 1-2 |  |  | 4.5 | 4.5 | 4.5 | 4 | 4 | 4 | 4 | 4 | 4 | 4-5 | 4 | 4 | 4 | 4.5 | 4.5 | 4.5 | 4-5 | 4-5 | 4-5 | 4-5 | 4-5 | 4-5 | 4-5 | 4-5 | 4-5 | 4-5 | 4-5 | 4-5 | 1 | 1 | 1 | 3-4Dk | 4 | 4 | 4 | 4-5 | 4 | 4-5 | 3-4 | 4-5 | 3-4 | 4.5 | 4.5 | 4.5 | 4.5 | 4 | 4.5 | 4 | 4-5 | 4-5 | 4 | 4 | 4(v) | 4-5 | 4-5 | 4-5 | 4-5 | 4-5 | 4-5 | 4 | 4 | 4(v) | 4-5 | 4-5 | 4-5 | 4.5 | 4.5 | 4.5 | 4-5 | 4-5 | 4-5
43003001 | JAKAZOL YELLOW HQ-C | HQ | SD 1/1 | 2.5% | 4G | 3-4R |  | 4-5 | 4-5 | 4-5(V) | 3-4 | 4-5 | 4-5 | 4-5 |  | 4 | 5 | 4.5 | 4+ | 5-6 | 4+ | 4-5 @ 25G/L | 4 @ 25G/L | 4.5 | 4.5 | 4.5 | 4 | 4 | 4 | 4 | 4 | 4-5 | 4-5 | 4-5 | 4 | 4-5 | 4.5 | 4.5 | 4.5 | 4-5 | 4-5 | 4-5 | 4-5 | 4-5 | 4-5 | 4-5 | 4-5 | 4-5 | 4-5 | 4-5 | 4-5 | 4.5 | 4+ | 4+ | 3-4Dk | 3-4 | 4 | 4 | 4-5 | 3-4 | 4-5 | 3-4 | 4-5 | 3-4 | 4.5 | 4.5 | 4.5 | 4.5 | 4 | 4.5 | 4-5 | 4-5 | 4-5 | 4-5 | 4 | 4-5(V) | 4-5 | 4 | 4-5 | 4-5 | 4 | 4-5 | 4-5 | 4-5 | 4-5(V) | 4-5 | 4 | 4-5 | 4.5 | 4.5 | 4.5 | 4-5 | 4-5 | 4-5
43003001 | JAKAZOL YELLOW HQ-C | HQ |  | 2.4% | 4G | 3-4R |  | 4-5 | 4-5 | 4-5(V) | 3-4 | 4-5 | 4-5 | 4-5 |  | 4 | 5 | 4.5 | 4+ | 5-6 | 4+ | 4-5 @ 25G/L | 4 @ 25G/L | 4.5 | 4.5 | 4.5 | 4 | 4 | 4 | 4 | 4 | 4-5 | 4-5 | 4-5 | 4 | 4-5 | 4.5 | 4.5 | 4.5 | 4-5 | 4-5 | 4-5 | 4-5 | 4-5 | 4-5 | 4-5 | 4-5 | 4-5 | 4-5 | 4-5 | 4-5 | 4.5 | 4+ | 4+ | 3-4Dk | 3-4 | 4 | 4 | 4-5 | 3-4 | 4-5 | 3-4 | 4-5 | 3-4 | 4.5 | 4.5 | 4.5 | 4.5 | 4 | 4.5 | 4-5 | 4-5 | 4-5 | 4-5 | 4 | 4-5(V) | 4-5 | 4 | 4-5 | 4-5 | 4 | 4-5 | 4-5 | 4-5 | 4-5(V) | 4-5 | 4 | 4-5 | 4.5 | 4.5 | 4.5 | 4-5 | 4-5 | 4-5
43003001 | JAKAZOL YELLOW HQ-C | HQ |  | 2.3% | 4G | 3-4R |  | 4-5 | 4-5 | 4-5(V) | 3-4 | 4-5 | 4-5 | 4-5 |  | 4 | 5 | 4.5 | 4+ | 5-6 | 4+ | 4-5 @ 25G/L | 4 @ 25G/L | 4.5 | 4.5 | 4.5 | 4 | 4 | 4 | 4 | 4 | 4-5 | 4-5 | 4-5 | 4 | 4-5 | 4.5 | 4.5 | 4.5 | 4-5 | 4-5 | 4-5 | 4-5 | 4-5 | 4-5 | 4-5 | 4-5 | 4-5 | 4-5 | 4-5 | 4-5 | 4.5 | 4+ | 4+ | 3-4Dk | 3-4 | 4 | 4 | 4-5 | 3-4 | 4-5 | 3-4 | 4-5 | 3-4 | 4.5 | 4.5 | 4.5 | 4.5 | 4 | 4.5 | 4-5 | 4-5 | 4-5 | 4-5 | 4 | 4-5(V) | 4-5 | 4 | 4-5 | 4-5 | 4 | 4-5 | 4-5 | 4-5 | 4-5(V) | 4-5 | 4 | 4-5 | 4.5 | 4.5 | 4.5 | 4-5 | 4-5 | 4-5
43003001 | JAKAZOL YELLOW HQ-C | HQ |  | 2.2% | 4G | 3-4R |  | 4-5 | 4-5 | 4-5(V) | 3-4 | 4-5 | 4-5 | 4-5 |  | 4 | 5 | 4.5 | 4+ | 5-6 | 4+ | 4-5 @ 25G/L | 4 @ 25G/L | 4.5 | 4.5 | 4.5 | 4 | 4 | 4 | 4 | 4 | 4-5 | 4-5 | 4-5 | 4 | 4-5 | 4.5 | 4.5 | 4.5 | 4-5 | 4-5 | 4-5 | 4-5 | 4-5 | 4-5 | 4-5 | 4-5 | 4-5 | 4-5 | 4-5 | 4-5 | 4.5 | 4+ | 4+ | 3-4Dk | 3-4 | 4 | 4 | 4-5 | 3-4 | 4-5 | 3-4 | 4-5 | 3-4 | 4.5 | 4.5 | 4.5 | 4.5 | 4 | 4.5 | 4-5 | 4-5 | 4-5 | 4-5 | 4 | 4-5(V) | 4-5 | 4 | 4-5 | 4-5 | 4 | 4-5 | 4-5 | 4-5 | 4-5(V) | 4-5 | 4 | 4-5 | 4.5 | 4.5 | 4.5 | 4-5 | 4-5 | 4-5
43003001 | JAKAZOL YELLOW HQ-C | HQ |  | 2.1% | 4G | 3-4R |  | 4-5 | 4-5 | 4-5(V) | 3-4 | 4-5 | 4-5 | 4-5 |  | 4 | 5 | 4.5 | 4+ | 5-6 | 4+ | 4-5 @ 25G/L | 4 @ 25G/L | 4.5 | 4.5 | 4.5 | 4 | 4 | 4 | 4 | 4 | 4-5 | 4-5 | 4-5 | 4 | 4-5 | 4.5 | 4.5 | 4.5 | 4-5 | 4-5 | 4-5 | 4-5 | 4-5 | 4-5 | 4-5 | 4-5 | 4-5 | 4-5 | 4-5 | 4-5 | 4.5 | 4+ | 4+ | 3-4Dk | 3-4 | 4 | 4 | 4-5 | 3-4 | 4-5 | 3-4 | 4-5 | 3-4 | 4.5 | 4.5 | 4.5 | 4.5 | 4 | 4.5 | 4-5 | 4-5 | 4-5 | 4-5 | 4 | 4-5(V) | 4-5 | 4 | 4-5 | 4-5 | 4 | 4-5 | 4-5 | 4-5 | 4-5(V) | 4-5 | 4 | 4-5 | 4.5 | 4.5 | 4.5 | 4-5 | 4-5 | 4-5
43003001 | JAKAZOL YELLOW HQ-C | HQ |  | 2% | 4G | 3-4R |  | 4-5 | 4-5 | 4-5(V) | 3-4 | 4-5 | 4-5 | 4-5 |  | 4 | 5 | 4.5 | 4+ | 5-6 | 4+ | 4-5 @ 25G/L | 4 @ 25G/L | 4.5 | 4.5 | 4.5 | 4 | 4 | 4 | 4 | 4 | 4-5 | 4-5 | 4-5 | 4 | 4-5 | 4.5 | 4.5 | 4.5 | 4-5 | 4-5 | 4-5 | 4-5 | 4-5 | 4-5 | 4-5 | 4-5 | 4-5 | 4-5 | 4-5 | 4-5 | 4.5 | 4+ | 4+ | 3-4Dk | 3-4 | 4 | 4 | 4-5 | 3-4 | 4-5 | 3-4 | 4-5 | 3-4 | 4.5 | 4.5 | 4.5 | 4.5 | 4 | 4.5 | 4-5 | 4-5 | 4-5 | 4-5 | 4 | 4-5(V) | 4-5 | 4 | 4-5 | 4-5 | 4 | 4-5 | 4-5 | 4-5 | 4-5(V) | 4-5 | 4 | 4-5 | 4.5 | 4.5 | 4.5 | 4-5 | 4-5 | 4-5
43003001 | JAKAZOL YELLOW HQ-C | HQ |  | 1.9% | 4G | 3-4R |  | 4-5 | 4-5 | 4-5(V) | 3-4 | 4-5 | 4-5 | 4-5 |  | 4 | 5 | 4.5 | 4+ | 5-6 | 4+ | 4-5 @ 25G/L | 4 @ 25G/L | 4.5 | 4.5 | 4.5 | 4 | 4 | 4 | 4 | 4 | 4-5 | 4-5 | 4-5 | 4 | 4-5 | 4.5 | 4.5 | 4.5 | 4-5 | 4-5 | 4-5 | 4-5 | 4-5 | 4-5 | 4-5 | 4-5 | 4-5 | 4-5 | 4-5 | 4-5 | 4.5 | 4+ | 4+ | 3-4Dk | 3-4 | 4 | 4 | 4-5 | 3-4 | 4-5 | 3-4 | 4-5 | 3-4 | 4.5 | 4.5 | 4.5 | 4.5 | 4 | 4.5 | 4-5 | 4-5 | 4-5 | 4-5 | 4 | 4-5(V) | 4-5 | 4 | 4-5 | 4-5 | 4 | 4-5 | 4-5 | 4-5 | 4-5(V) | 4-5 | 4 | 4-5 | 4.5 | 4.5 | 4.5 | 4-5 | 4-5 | 4-5
43003001 | JAKAZOL YELLOW HQ-C | HQ |  | 1.8% | 4G | 3-4R |  | 4-5 | 4-5 | 4-5(V) | 3-4 | 4-5 | 4-5 | 4-5 |  | 4 | 5 | 4.5 | 4+ | 5-6 | 4+ | 4-5 @ 25G/L | 4 @ 25G/L | 4.5 | 4.5 | 4.5 | 4 | 4 | 4 | 4 | 4 | 4-5 | 4-5 | 4-5 | 4 | 4-5 | 4.5 | 4.5 | 4.5 | 4-5 | 4-5 | 4-5 | 4-5 | 4-5 | 4-5 | 4-5 | 4-5 | 4-5 | 4-5 | 4-5 | 4-5 | 4.5 | 4+ | 4+ | 3-4Dk | 3-4 | 4 | 4 | 4-5 | 3-4 | 4-5 | 3-4 | 4-5 | 3-4 | 4.5 | 4.5 | 4.5 | 4.5 | 4 | 4.5 | 4-5 | 4-5 | 4-5 | 4-5 | 4 | 4-5(V) | 4-5 | 4 | 4-5 | 4-5 | 4 | 4-5 | 4-5 | 4-5 | 4-5(V) | 4-5 | 4 | 4-5 | 4.5 | 4.5 | 4.5 | 4-5 | 4-5 | 4-5
43003001 | JAKAZOL YELLOW HQ-C | HQ |  | 1.7% | 4G | 3-4R |  | 4-5 | 4-5 | 4-5(V) | 3-4 | 4-5 | 4-5 | 4-5 |  | 4 | 5 | 4.5 | 4+ | 5-6 | 4+ | 4-5 @ 25G/L | 4 @ 25G/L | 4.5 | 4.5 | 4.5 | 4 | 4 | 4 | 4 | 4 | 4-5 | 4-5 | 4-5 | 4 | 4-5 | 4.5 | 4.5 | 4.5 | 4-5 | 4-5 | 4-5 | 4-5 | 4-5 | 4-5 | 4-5 | 4-5 | 4-5 | 4-5 | 4-5 | 4-5 | 4.5 | 4+ | 4+ | 3-4Dk | 3-4 | 4 | 4 | 4-5 | 3-4 | 4-5 | 3-4 | 4-5 | 3-4 | 4.5 | 4.5 | 4.5 | 4.5 | 4 | 4.5 | 4-5 | 4-5 | 4-5 | 4-5 | 4 | 4-5(V) | 4-5 | 4 | 4-5 | 4-5 | 4 | 4-5 | 4-5 | 4-5 | 4-5(V) | 4-5 | 4 | 4-5 | 4.5 | 4.5 | 4.5 | 4-5 | 4-5 | 4-5
43003001 | JAKAZOL YELLOW HQ-C | HQ |  | 1.6% | 4G | 3-4R |  | 4-5 | 4-5 | 4-5(V) | 3-4 | 4-5 | 4-5 | 4-5 |  | 4 | 5 | 4.5 | 4+ | 5-6 | 4+ | 4-5 @ 25G/L | 4 @ 25G/L | 4.5 | 4.5 | 4.5 | 4 | 4 | 4 | 4 | 4 | 4-5 | 4-5 | 4-5 | 4 | 4-5 | 4.5 | 4.5 | 4.5 | 4-5 | 4-5 | 4-5 | 4-5 | 4-5 | 4-5 | 4-5 | 4-5 | 4-5 | 4-5 | 4-5 | 4-5 | 4.5 | 4+ | 4+ | 3-4Dk | 3-4 | 4 | 4 | 4-5 | 3-4 | 4-5 | 3-4 | 4-5 | 3-4 | 4.5 | 4.5 | 4.5 | 4.5 | 4 | 4.5 | 4-5 | 4-5 | 4-5 | 4-5 | 4 | 4-5(V) | 4-5 | 4 | 4-5 | 4-5 | 4 | 4-5 | 4-5 | 4-5 | 4-5(V) | 4-5 | 4 | 4-5 | 4.5 | 4.5 | 4.5 | 4-5 | 4-5 | 4-5
43003001 | JAKAZOL YELLOW HQ-C | HQ |  | 1.5% | 4G | 3-4R |  | 4-5 | 4-5 | 4-5(V) | 3-4 | 4-5 | 4-5 | 4-5 |  | 4 | 5 | 4.5 | 4+ | 5-6 | 4+ | 4-5 @ 25G/L | 4 @ 25G/L | 4.5 | 4.5 | 4.5 | 4 | 4 | 4 | 4 | 4 | 4-5 | 4-5 | 4-5 | 4 | 4-5 | 4.5 | 4.5 | 4.5 | 4-5 | 4-5 | 4-5 | 4-5 | 4-5 | 4-5 | 4-5 | 4-5 | 4-5 | 4-5 | 4-5 | 4-5 | 4.5 | 4+ | 4+ | 3-4Dk | 3-4 | 4 | 4 | 4-5 | 3-4 | 4-5 | 3-4 | 4-5 | 3-4 | 4.5 | 4.5 | 4.5 | 4.5 | 4 | 4.5 | 4-5 | 4-5 | 4-5 | 4-5 | 4 | 4-5(V) | 4-5 | 4 | 4-5 | 4-5 | 4 | 4-5 | 4-5 | 4-5 | 4-5(V) | 4-5 | 4 | 4-5 | 4.5 | 4.5 | 4.5 | 4-5 | 4-5 | 4-5
43003001 | JAKAZOL YELLOW HQ-C | HQ |  | 1.4% | 4G | 3-4R |  | 4-5 | 4-5 | 4-5(V) | 3-4 | 4-5 | 4-5 | 4-5 |  | 4 | 5 | 4.5 | 4+ | 5-6 | 4+ | 4-5 @ 25G/L | 4 @ 25G/L | 4.5 | 4.5 | 4.5 | 4 | 4 | 4 | 4 | 4 | 4-5 | 4-5 | 4-5 | 4 | 4-5 | 4.5 | 4.5 | 4.5 | 4-5 | 4-5 | 4-5 | 4-5 | 4-5 | 4-5 | 4-5 | 4-5 | 4-5 | 4-5 | 4-5 | 4-5 | 4.5 | 4+ | 4+ | 3-4Dk | 3-4 | 4 | 4 | 4-5 | 3-4 | 4-5 | 3-4 | 4-5 | 3-4 | 4.5 | 4.5 | 4.5 | 4.5 | 4 | 4.5 | 4-5 | 4-5 | 4-5 | 4-5 | 4 | 4-5(V) | 4-5 | 4 | 4-5 | 4-5 | 4 | 4-5 | 4-5 | 4-5 | 4-5(V) | 4-5 | 4 | 4-5 | 4.5 | 4.5 | 4.5 | 4-5 | 4-5 | 4-5
43003001 | JAKAZOL YELLOW HQ-C | HQ | SD 1/2 | 1.3% | 4G | 3-4R |  | 4-5 | 4-5 | 4-5(V) | 3-4 | 4-5 | 4-5 | 4-5 |  | 4 | 4.5 | 4.5 | 4+ | 5 | 4 |  |  | 4.5 | 4.5 | 4.5 | 4 | 4 | 4 | 4 | 4 | 4-5 | 4-5 | 4-5 | 4 | 4-5 | 4.5 | 4.5 | 4.5 | 4-5 | 4-5 | 4-5 | 4-5 | 4-5 | 4-5 | 4-5 | 4-5 | 4-5 | 4-5 | 4-5 | 4-5 | 4.5 | 4+ | 4+ | 3-4Dk | 3-4 | 4 | 4 | 4-5 | 3-4 | 4-5 | 3-4 | 4-5 | 3-4 | 4.5 | 4.5 | 4.5 | 4.5 | 4 | 4.5 | 4-5 | 4-5 | 4-5 | 4-5 | 4 | 4-5(V) | 4-5 | 4 | 4-5 | 4-5 | 4 | 4-5 | 4-5 | 4-5 | 4-5(V) | 4-5 | 4 | 4-5 | 4.5 | 4.5 | 4.5 | 4-5 | 4-5 | 4-5
43003001 | JAKAZOL YELLOW HQ-C | HQ |  | 1.2% | 4G | 3-4R |  | 4-5 | 4-5 | 4-5(V) | 3-4 | 4-5 | 4-5 | 4-5 |  | 4 | 4.5 | 4.5 | 4+ | 5 | 4 |  |  | 4.5 | 4.5 | 4.5 | 4 | 4 | 4 | 4 | 4 | 4-5 | 4-5 | 4-5 | 4 | 4-5 | 4.5 | 4.5 | 4.5 | 4-5 | 4-5 | 4-5 | 4-5 | 4-5 | 4-5 | 4-5 | 4-5 | 4-5 | 4-5 | 4-5 | 4-5 | 4.5 | 4+ | 4+ | 3-4Dk | 3-4 | 4 | 4 | 4-5 | 3-4 | 4-5 | 3-4 | 4-5 | 3-4 | 4.5 | 4.5 | 4.5 | 4.5 | 4 | 4.5 | 4-5 | 4-5 | 4-5 | 4-5 | 4 | 4-5(V) | 4-5 | 4 | 4-5 | 4-5 | 4 | 4-5 | 4-5 | 4-5 | 4-5(V) | 4-5 | 4 | 4-5 | 4.5 | 4.5 | 4.5 | 4-5 | 4-5 | 4-5
43003001 | JAKAZOL YELLOW HQ-C | HQ |  | 1.1% | 4G | 3-4R |  | 4-5 | 4-5 | 4-5(V) | 3-4 | 4-5 | 4-5 | 4-5 |  | 4 | 4.5 | 4.5 | 4+ | 5 | 4 |  |  | 4.5 | 4.5 | 4.5 | 4 | 4 | 4 | 4 | 4 | 4-5 | 4-5 | 4-5 | 4 | 4-5 | 4.5 | 4.5 | 4.5 | 4-5 | 4-5 | 4-5 | 4-5 | 4-5 | 4-5 | 4-5 | 4-5 | 4-5 | 4-5 | 4-5 | 4-5 | 4.5 | 4+ | 4+ | 3-4Dk | 3-4 | 4 | 4 | 4-5 | 3-4 | 4-5 | 3-4 | 4-5 | 3-4 | 4.5 | 4.5 | 4.5 | 4.5 | 4 | 4.5 | 4-5 | 4-5 | 4-5 | 4-5 | 4 | 4-5(V) | 4-5 | 4 | 4-5 | 4-5 | 4 | 4-5 | 4-5 | 4-5 | 4-5(V) | 4-5 | 4 | 4-5 | 4.5 | 4.5 | 4.5 | 4-5 | 4-5 | 4-5
43003001 | JAKAZOL YELLOW HQ-C | HQ |  | 1% | 4G | 3-4R |  | 4-5 | 4-5 | 4-5(V) | 3-4 | 4-5 | 4-5 | 4-5 |  | 4 | 4.5 | 4.5 | 4+ | 5 | 4 |  |  | 4.5 | 4.5 | 4.5 | 4 | 4 | 4 | 4 | 4 | 4-5 | 4-5 | 4-5 | 4 | 4-5 | 4.5 | 4.5 | 4.5 | 4-5 | 4-5 | 4-5 | 4-5 | 4-5 | 4-5 | 4-5 | 4-5 | 4-5 | 4-5 | 4-5 | 4-5 | 4.5 | 4+ | 4+ | 3-4Dk | 3-4 | 4 | 4 | 4-5 | 4 | 4-5 | 3-4 | 4-5 | 3-4 | 4.5 | 4.5 | 4.5 | 4.5 | 4 | 4.5 | 4-5 | 4-5 | 4-5 | 4-5 | 4 | 4-5(V) | 4-5 | 4 | 4-5 | 4-5 | 4 | 4-5 | 4-5 | 4-5 | 4-5(V) | 4-5 | 4 | 4-5 | 4.5 | 4.5 | 4.5 | 4-5 | 4-5 | 4-5
43003001 | JAKAZOL YELLOW HQ-C | HQ |  | 0.9% | 4G | 3-4R |  | 4-5 | 4-5 | 4-5(V) | 3-4 | 4-5 | 4-5 | 4-5 |  | 4 | 4.5 | 4.5 | 4+ | 5 | 4 |  |  | 4.5 | 4.5 | 4.5 | 4 | 4 | 4 | 4 | 4 | 4-5 | 4-5 | 4-5 | 4 | 4-5 | 4.5 | 4.5 | 4.5 | 4-5 | 4-5 | 4-5 | 4-5 | 4-5 | 4-5 | 4-5 | 4-5 | 4-5 | 4-5 | 4-5 | 4-5 | 4.5 | 4+ | 4+ | 3-4Dk | 3-4 | 4 | 4 | 4-5 | 4 | 4-5 | 3-4 | 4-5 | 3-4 | 4.5 | 4.5 | 4.5 | 4.5 | 4 | 4.5 | 4-5 | 4-5 | 4-5 | 4-5 | 4 | 4-5(V) | 4-5 | 4 | 4-5 | 4-5 | 4 | 4-5 | 4-5 | 4-5 | 4-5(V) | 4-5 | 4 | 4-5 | 4.5 | 4.5 | 4.5 | 4-5 | 4-5 | 4-5
43003001 | JAKAZOL YELLOW HQ-C | HQ | SD 1/3 | 0.8% | 4G | 3-4R |  | 4-5 | 4-5 | 4-5(V) | 3-4 | 4-5 | 4-5 | 4-5 |  | 4 | 4.5 | 4.5 | 4+ | 5 | 4 |  |  | 4.5 | 4.5 | 4.5 | 4 | 4 | 4 | 4 | 4 | 4-5 | 4-5 | 4-5 | 4 | 4-5 | 4.5 | 4.5 | 4.5 | 4-5 | 4-5 | 4-5 | 4-5 | 4-5 | 4-5 | 4-5 | 4-5 | 4-5 | 4-5 | 4-5 | 4-5 | 4.5 | 4+ | 4+ | 3-4Dk | 3-4 | 4 | 4 | 4-5 | 4 | 4-5 | 3-4 | 4-5 | 3-4 | 4.5 | 4.5 | 4.5 | 4.5 | 4 | 4.5 | 4-5 | 4-5 | 4-5 | 4-5 | 4 | 4-5(V) | 4-5 | 4 | 4-5 | 4-5 | 4 | 4-5 | 4-5 | 4-5 | 4-5(V) | 4-5 | 4 | 4-5 | 4.5 | 4.5 | 4.5 | 4-5 | 4-5 | 4-5
43003001 | JAKAZOL YELLOW HQ-C | HQ |  | 0.7% | 4G | 3-4R |  | 4-5 | 4-5 | 4-5(V) | 3-4 | 4-5 | 4-5 | 4-5 |  | 4 | 4.5 | 4.5 | 4+ | 5 | 4 |  |  | 4.5 | 4.5 | 4.5 | 4 | 4 | 4 | 4 | 4 | 4-5 | 4-5 | 4-5 | 4 | 4-5 | 4.5 | 4.5 | 4.5 | 4-5 | 4-5 | 4-5 | 4-5 | 4-5 | 4-5 | 4-5 | 4-5 | 4-5 | 4-5 | 4-5 | 4-5 | 4.5 | 4+ | 4+ | 3-4Dk | 3-4 | 4 | 4 | 4-5 | 4 | 4-5 | 3-4 | 4-5 | 3-4 | 4.5 | 4.5 | 4.5 | 4.5 | 4 | 4.5 | 4-5 | 4-5 | 4-5 | 4-5 | 4 | 4-5(V) | 4-5 | 4 | 4-5 | 4-5 | 4 | 4-5 | 4-5 | 4-5 | 4-5(V) | 4-5 | 4 | 4-5 | 4.5 | 4.5 | 4.5 | 4-5 | 4-5 | 4-5
43003001 | JAKAZOL YELLOW HQ-C | HQ |  | 0.6% | 4G | 3-4R |  | 4-5 | 4-5 | 4-5(V) | 3-4 | 4-5 | 4-5 | 4-5 |  | 4 | 4.5 | 4.5 | 4+ | 5 | 4 |  |  | 4.5 | 4.5 | 4.5 | 4 | 4 | 4 | 4 | 4 | 4-5 | 4-5 | 4-5 | 4 | 4-5 | 4.5 | 4.5 | 4.5 | 4-5 | 4-5 | 4-5 | 4-5 | 4-5 | 4-5 | 4-5 | 4-5 | 4-5 | 4-5 | 4-5 | 4-5 | 4.5 | 4+ | 4+ | 3-4Dk | 3-4 | 4 | 4 | 4-5 | 4 | 4-5 | 3-4 | 4-5 | 3-4 | 4.5 | 4.5 | 4.5 | 4.5 | 4 | 4.5 | 4-5 | 4-5 | 4-5 | 4-5 | 4 | 4-5(V) | 4-5 | 4 | 4-5 | 4-5 | 4 | 4-5 | 4-5 | 4-5 | 4-5(V) | 4-5 | 4 | 4-5 | 4.5 | 4.5 | 4.5 | 4-5 | 4-5 | 4-5
43003001 | JAKAZOL YELLOW HQ-C | HQ |  | 0.5% | 4G | 3-4R |  | 4-5 | 4-5 | 4-5(V) | 3-4 | 4-5 | 4-5 | 4-5 |  | 4 | 4.5 | 4.5 | 4+ | 5 | 4 |  |  | 4.5 | 4.5 | 4.5 | 4 | 4 | 4 | 4 | 4 | 4-5 | 4-5 | 4-5 | 4 | 4-5 | 4.5 | 4.5 | 4.5 | 4-5 | 4-5 | 4-5 | 4-5 | 4-5 | 4-5 | 4-5 | 4-5 | 4-5 | 4-5 | 4-5 | 4-5 | 4.5 | 4+ | 4+ | 3-4Dk | 3-4 | 4 | 4 | 4-5 | 4 | 4-5 | 3-4 | 4-5 | 3-4 | 4.5 | 4.5 | 4.5 | 4.5 | 4 | 4.5 | 4-5 | 4-5 | 4-5 | 4-5 | 4 | 4-5(V) | 4-5 | 4 | 4-5 | 4-5 | 4 | 4-5 | 4-5 | 4-5 | 4-5(V) | 4-5 | 4 | 4-5 | 4.5 | 4.5 | 4.5 | 4-5 | 4-5 | 4-5
43003001 | JAKAZOL YELLOW HQ-C | HQ | SD 1/6 | 0.4% | 4G | 3-4R |  | 4-5 | 4-5 | 4-5(V) | 3-4 | 4-5 | 4-5 | 4-5 |  | 4 | 4.5 | 4 | 4+ | 4-5 | 4 |  |  | 4.5 | 4.5 | 4.5 | 4 | 4 | 4 | 4 | 4 | 4-5 | 4-5 | 4-5 | 4 | 4-5 | 4.5 | 4.5 | 4.5 | 4-5 | 4-5 | 4-5 | 4-5 | 4-5 | 4-5 | 4-5 | 4-5 | 4-5 | 4-5 | 4-5 | 4-5 | 4.5 | 4 | 4 | 3-4Dk | 3-4 | 4 | 4 | 4-5 | 4 | 4-5 | 3-4 | 4-5 | 3-4 | 4.5 | 4.5 | 4.5 | 4.5 | 4 | 4.5 | 4-5 | 4-5 | 4-5 | 4-5 | 4 | 4-5(V) | 4-5 | 4 | 4-5 | 4-5 | 4 | 4-5 | 4-5 | 4-5 | 4-5(V) | 4-5 | 4 | 4-5 | 4.5 | 4.5 | 4.5 | 4-5 | 4-5 | 4-5
43003001 | JAKAZOL YELLOW HQ-C | HQ |  | 0.3% | 4G | 3-4R |  | 4-5 | 4-5 | 4-5(V) | 3-4 | 4-5 | 4-5 | 4-5 |  | 4 | 4.5 | 4 | 4+ | 4-5 | 4 |  |  | 4.5 | 4.5 | 4.5 | 4 | 4 | 4 | 4 | 4 | 4-5 | 4-5 | 4-5 | 4 | 4-5 | 4.5 | 4.5 | 4.5 | 4-5 | 4-5 | 4-5 | 4-5 | 4-5 | 4-5 | 4-5 | 4-5 | 4-5 | 4-5 | 4-5 | 4-5 | 4.5 | 4 | 4 | 3-4Dk | 3-4 | 4 | 4 | 4-5 | 4 | 4-5 | 3-4 | 4-5 | 3-4 | 4.5 | 4.5 | 4.5 | 4.5 | 4 | 4.5 | 4-5 | 4-5 | 4-5 | 4-5 | 4 | 4-5(V) | 4-5 | 4 | 4-5 | 4-5 | 4 | 4-5 | 4-5 | 4-5 | 4-5(V) | 4-5 | 4 | 4-5 | 4.5 | 4.5 | 4.5 | 4-5 | 4-5 | 4-5
43003001 | JAKAZOL YELLOW HQ-C | HQ | SD 1/12 | 0.2% | 4G | 3-4R |  | 4-5 | 4-5 | 4-5(V) | 3-4 | 4-5 | 4-5 | 4-5 |  | 4 | 4.5 | 3.5 | 4+ | 4 | 4 |  |  | 4.5 | 4.5 | 4.5 | 4 | 4 | 4 | 4 | 4 | 4-5 | 4-5 | 4-5 | 4 | 4-5 | 4.5 | 4.5 | 4.5 | 4-5 | 4-5 | 4-5 | 4-5 | 4-5 | 4-5 | 4-5 | 4-5 | 4-5 | 4-5 | 4-5 | 4-5 | 4 | 4 | 4 | 3-4Dk | 3-4 | 4 | 4 | 4-5 | 4 | 4-5 | 3-4 | 4-5 | 3-4 | 4.5 | 4.5 | 4.5 | 4.5 | 4 | 4.5 | 4-5 | 4-5 | 4-5 | 4-5 | 4 | 4-5(V) | 4-5 | 4 | 4-5 | 4-5 | 4 | 4-5 | 4-5 | 4-5 | 4-5(V) | 4-5 | 4 | 4-5 | 4.5 | 4.5 | 4.5 | 4-5 | 4-5 | 4-5
43003001 | JAKAZOL YELLOW HQ-C | HQ | SD 1/25 | 0.1% | 4G | 3-4R |  | 4-5 | 4-5 | 4-5(V) | 3-4 | 4-5 | 4-5 | 4-5 |  | 4 | 4 | 3 | 4 | 3-4 | 3-4 |  |  | 4.5 | 4.5 | 4.5 | 4 | 4 | 4 | 4 | 4 | 4-5 | 4-5 | 4-5 | 4 | 4-5 | 4.5 | 4.5 | 4.5 | 4-5 | 4-5 | 4-5 | 4-5 | 4-5 | 4-5 | 4-5 | 4-5 | 4-5 | 4-5 | 4-5 | 4-5 | 3.5 | 3-4 | 3-4 | 3-4Dk | 3-4 | 4 | 4 | 4-5 | 4 | 4-5 | 3-4 | 4-5 | 3-4 | 4.5 | 4.5 | 4.5 | 4.5 | 4 | 4.5 | 4-5 | 4-5 | 4-5 | 4-5 | 4 | 4-5(V) | 4-5 | 4 | 4-5 | 4-5 | 4 | 4-5 | 4-5 | 4-5 | 4-5(V) | 4-5 | 4 | 4-5 | 4.5 | 4.5 | 4.5 | 4-5 | 4-5 | 4-5
43006003 | JAKAZOL YELLOW HQ-2R | HQ | SD 1/1 | 2% | 3-4G | 3R |  | 4-5 | 4-5 | 4-5(V) | 4 | 4-5 | 4-5 | 4-5 |  | 4 | 5 | 4.5 | 4+ | 5-6 | 4+ | 4-5 @ 20G/L | 4 @ 20G/L | 4.5 | 4 | 4.5 | 4 | 4 | 4 | 4-5 | 4 | 4 | 4-5 | 4-5 | 4 | 4-5 | 4.5 | 4.5 | 4.5 | 4-5 | 4-5 | 4-5 | 4-5 | 4-5 | 4-5 | 4-5 | 4-5 | 4-5 | 4-5 | 4-5 | 4-5 | 4.5 | 4+ | 4+ | 3-4Dk | 4 | 4 | 4 | 4-5 | 4 | 4-5 | 4 | 4-5 | 4 | 4.5 | 4.5 | 4.5 | 4.5 | 4.5 | 4.5 | 4-5 | 4-5 | 4-5 | 4-5 | 4-5 | 4-5(V) | 4-5 | 4 | 4-5 | 4-5 | 4 | 4-5 | 4-5 | 4 | 4-5(V) | 4-5 | 4 | 4-5 | 4.5 | 4 | 4.5 | 4-5 | 4-5 | 4-5
43006003 | JAKAZOL YELLOW HQ-2R | HQ |  | 1.9% | 3-4G | 3R |  | 4-5 | 4-5 | 4-5(V) | 4 | 4-5 | 4-5 | 4-5 |  | 4 | 5 | 4.5 | 4+ | 5-6 | 4+ | 4-5 @ 20G/L | 4 @ 20G/L | 4.5 | 4 | 4.5 | 4 | 4 | 4 | 4-5 | 4 | 4 | 4-5 | 4-5 | 4 | 4-5 | 4.5 | 4.5 | 4.5 | 4-5 | 4-5 | 4-5 | 4-5 | 4-5 | 4-5 | 4-5 | 4-5 | 4-5 | 4-5 | 4-5 | 4-5 | 4.5 | 4+ | 4+ | 3-4Dk | 4 | 4 | 4 | 4-5 | 4 | 4-5 | 4 | 4-5 | 4 | 4.5 | 4.5 | 4.5 | 4.5 | 4.5 | 4.5 | 4-5 | 4-5 | 4-5 | 4-5 | 4-5 | 4-5(V) | 4-5 | 4 | 4-5 | 4-5 | 4 | 4-5 | 4-5 | 4 | 4-5(V) | 4-5 | 4 | 4-5 | 4.5 | 4 | 4.5 | 4-5 | 4-5 | 4-5
43006003 | JAKAZOL YELLOW HQ-2R | HQ |  | 1.8% | 3-4G | 3R |  | 4-5 | 4-5 | 4-5(V) | 4 | 4-5 | 4-5 | 4-5 |  | 4 | 5 | 4.5 | 4+ | 5-6 | 4+ | 4-5 @ 20G/L | 4 @ 20G/L | 4.5 | 4 | 4.5 | 4 | 4 | 4 | 4-5 | 4 | 4 | 4-5 | 4-5 | 4 | 4-5 | 4.5 | 4.5 | 4.5 | 4-5 | 4-5 | 4-5 | 4-5 | 4-5 | 4-5 | 4-5 | 4-5 | 4-5 | 4-5 | 4-5 | 4-5 | 4.5 | 4+ | 4+ | 3-4Dk | 4 | 4 | 4 | 4-5 | 4 | 4-5 | 4 | 4-5 | 4 | 4.5 | 4.5 | 4.5 | 4.5 | 4.5 | 4.5 | 4-5 | 4-5 | 4-5 | 4-5 | 4-5 | 4-5(V) | 4-5 | 4 | 4-5 | 4-5 | 4 | 4-5 | 4-5 | 4 | 4-5(V) | 4-5 | 4 | 4-5 | 4.5 | 4 | 4.5 | 4-5 | 4-5 | 4-5
43006003 | JAKAZOL YELLOW HQ-2R | HQ |  | 1.7% | 3-4G | 3R |  | 4-5 | 4-5 | 4-5(V) | 4 | 4-5 | 4-5 | 4-5 |  | 4 | 5 | 4.5 | 4+ | 5-6 | 4+ | 4-5 @ 20G/L | 4 @ 20G/L | 4.5 | 4 | 4.5 | 4 | 4 | 4 | 4-5 | 4 | 4 | 4-5 | 4-5 | 4 | 4-5 | 4.5 | 4.5 | 4.5 | 4-5 | 4-5 | 4-5 | 4-5 | 4-5 | 4-5 | 4-5 | 4-5 | 4-5 | 4-5 | 4-5 | 4-5 | 4.5 | 4+ | 4+ | 3-4Dk | 4 | 4 | 4 | 4-5 | 4 | 4-5 | 4 | 4-5 | 4 | 4.5 | 4.5 | 4.5 | 4.5 | 4.5 | 4.5 | 4-5 | 4-5 | 4-5 | 4-5 | 4-5 | 4-5(V) | 4-5 | 4 | 4-5 | 4-5 | 4 | 4-5 | 4-5 | 4 | 4-5(V) | 4-5 | 4 | 4-5 | 4.5 | 4 | 4.5 | 4-5 | 4-5 | 4-5
43006003 | JAKAZOL YELLOW HQ-2R | HQ |  | 1.6% | 3-4G | 3R |  | 4-5 | 4-5 | 4-5(V) | 4 | 4-5 | 4-5 | 4-5 |  | 4 | 5 | 4.5 | 4+ | 5-6 | 4+ | 4-5 @ 20G/L | 4 @ 20G/L | 4.5 | 4 | 4.5 | 4 | 4 | 4 | 4-5 | 4 | 4 | 4-5 | 4-5 | 4 | 4-5 | 4.5 | 4.5 | 4.5 | 4-5 | 4-5 | 4-5 | 4-5 | 4-5 | 4-5 | 4-5 | 4-5 | 4-5 | 4-5 | 4-5 | 4-5 | 4.5 | 4+ | 4+ | 3-4Dk | 4 | 4 | 4 | 4-5 | 4 | 4-5 | 4 | 4-5 | 4 | 4.5 | 4.5 | 4.5 | 4.5 | 4.5 | 4.5 | 4-5 | 4-5 | 4-5 | 4-5 | 4-5 | 4-5(V) | 4-5 | 4 | 4-5 | 4-5 | 4 | 4-5 | 4-5 | 4 | 4-5(V) | 4-5 | 4 | 4-5 | 4.5 | 4 | 4.5 | 4-5 | 4-5 | 4-5
43006003 | JAKAZOL YELLOW HQ-2R | HQ |  | 1.5% | 3-4G | 3R |  | 4-5 | 4-5 | 4-5(V) | 4 | 4-5 | 4-5 | 4-5 |  | 4 | 5 | 4.5 | 4+ | 5-6 | 4+ | 4-5 @ 20G/L | 4 @ 20G/L | 4.5 | 4 | 4.5 | 4 | 4 | 4 | 4-5 | 4 | 4 | 4-5 | 4-5 | 4 | 4-5 | 4.5 | 4.5 | 4.5 | 4-5 | 4-5 | 4-5 | 4-5 | 4-5 | 4-5 | 4-5 | 4-5 | 4-5 | 4-5 | 4-5 | 4-5 | 4.5 | 4+ | 4+ | 3-4Dk | 4 | 4 | 4 | 4-5 | 4 | 4-5 | 4 | 4-5 | 4 | 4.5 | 4.5 | 4.5 | 4.5 | 4.5 | 4.5 | 4-5 | 4-5 | 4-5 | 4-5 | 4-5 | 4-5(V) | 4-5 | 4 | 4-5 | 4-5 | 4 | 4-5 | 4-5 | 4 | 4-5(V) | 4-5 | 4 | 4-5 | 4.5 | 4 | 4.5 | 4-5 | 4-5 | 4-5
43006003 | JAKAZOL YELLOW HQ-2R | HQ |  | 1.4% | 3-4G | 3R |  | 4-5 | 4-5 | 4-5(V) | 4 | 4-5 | 4-5 | 4-5 |  | 4 | 5 | 4.5 | 4+ | 5-6 | 4+ | 4-5 @ 20G/L | 4 @ 20G/L | 4.5 | 4 | 4.5 | 4 | 4 | 4 | 4-5 | 4 | 4 | 4-5 | 4-5 | 4 | 4-5 | 4.5 | 4.5 | 4.5 | 4-5 | 4-5 | 4-5 | 4-5 | 4-5 | 4-5 | 4-5 | 4-5 | 4-5 | 4-5 | 4-5 | 4-5 | 4.5 | 4+ | 4+ | 3-4Dk | 4 | 4 | 4 | 4-5 | 4 | 4-5 | 4 | 4-5 | 4 | 4.5 | 4.5 | 4.5 | 4.5 | 4.5 | 4.5 | 4-5 | 4-5 | 4-5 | 4-5 | 4-5 | 4-5(V) | 4-5 | 4 | 4-5 | 4-5 | 4 | 4-5 | 4-5 | 4 | 4-5(V) | 4-5 | 4 | 4-5 | 4.5 | 4 | 4.5 | 4-5 | 4-5 | 4-5
43006003 | JAKAZOL YELLOW HQ-2R | HQ |  | 1.3% | 3-4G | 3R |  | 4-5 | 4-5 | 4-5(V) | 4 | 4-5 | 4-5 | 4-5 |  | 4 | 5 | 4.5 | 4+ | 5-6 | 4+ | 4-5 @ 20G/L | 4 @ 20G/L | 4.5 | 4 | 4.5 | 4 | 4 | 4 | 4-5 | 4 | 4 | 4-5 | 4-5 | 4 | 4-5 | 4.5 | 4.5 | 4.5 | 4-5 | 4-5 | 4-5 | 4-5 | 4-5 | 4-5 | 4-5 | 4-5 | 4-5 | 4-5 | 4-5 | 4-5 | 4.5 | 4+ | 4+ | 3-4Dk | 4 | 4 | 4 | 4-5 | 4 | 4-5 | 4 | 4-5 | 4 | 4.5 | 4.5 | 4.5 | 4.5 | 4.5 | 4.5 | 4-5 | 4-5 | 4-5 | 4-5 | 4-5 | 4-5(V) | 4-5 | 4 | 4-5 | 4-5 | 4 | 4-5 | 4-5 | 4 | 4-5(V) | 4-5 | 4 | 4-5 | 4.5 | 4 | 4.5 | 4-5 | 4-5 | 4-5
43006003 | JAKAZOL YELLOW HQ-2R | HQ |  | 1.2% | 3-4G | 3R |  | 4-5 | 4-5 | 4-5(V) | 4 | 4-5 | 4-5 | 4-5 |  | 4 | 5 | 4.5 | 4+ | 5-6 | 4+ | 4-5 @ 20G/L | 4 @ 20G/L | 4.5 | 4 | 4.5 | 4 | 4 | 4 | 4-5 | 4 | 4 | 4-5 | 4-5 | 4 | 4-5 | 4.5 | 4.5 | 4.5 | 4-5 | 4-5 | 4-5 | 4-5 | 4-5 | 4-5 | 4-5 | 4-5 | 4-5 | 4-5 | 4-5 | 4-5 | 4.5 | 4+ | 4+ | 3-4Dk | 4 | 4 | 4 | 4-5 | 4 | 4-5 | 4 | 4-5 | 4 | 4.5 | 4.5 | 4.5 | 4.5 | 4.5 | 4.5 | 4-5 | 4-5 | 4-5 | 4-5 | 4-5 | 4-5(V) | 4-5 | 4 | 4-5 | 4-5 | 4 | 4-5 | 4-5 | 4 | 4-5(V) | 4-5 | 4 | 4-5 | 4.5 | 4 | 4.5 | 4-5 | 4-5 | 4-5
43006003 | JAKAZOL YELLOW HQ-2R | HQ |  | 1.1% | 3-4G | 3R |  | 4-5 | 4-5 | 4-5(V) | 4 | 4-5 | 4-5 | 4-5 |  | 4 | 5 | 4.5 | 4+ | 5-6 | 4+ | 4-5 @ 20G/L | 4 @ 20G/L | 4.5 | 4 | 4.5 | 4 | 4 | 4 | 4-5 | 4 | 4 | 4-5 | 4-5 | 4 | 4-5 | 4.5 | 4.5 | 4.5 | 4-5 | 4-5 | 4-5 | 4-5 | 4-5 | 4-5 | 4-5 | 4-5 | 4-5 | 4-5 | 4-5 | 4-5 | 4.5 | 4+ | 4+ | 3-4Dk | 4 | 4 | 4 | 4-5 | 4 | 4-5 | 4 | 4-5 | 4 | 4.5 | 4.5 | 4.5 | 4.5 | 4.5 | 4.5 | 4-5 | 4-5 | 4-5 | 4-5 | 4-5 | 4-5(V) | 4-5 | 4 | 4-5 | 4-5 | 4 | 4-5 | 4-5 | 4 | 4-5(V) | 4-5 | 4 | 4-5 | 4.5 | 4 | 4.5 | 4-5 | 4-5 | 4-5
43006003 | JAKAZOL YELLOW HQ-2R | HQ | SD 1/2 | 1% | 3-4G | 3R |  | 4-5 | 4-5 | 4-5(V) | 4 | 4-5 | 4-5 | 4-5 |  | 4 | 4.5 | 4 | 4+ | 5 | 4 |  |  | 4.5 | 4 | 4.5 | 4 | 4 | 4 | 4-5 | 4 | 4 | 4-5 | 4-5 | 4 | 4-5 | 4.5 | 4.5 | 4.5 | 4-5 | 4-5 | 4-5 | 4-5 | 4-5 | 4-5 | 4-5 | 4-5 | 4-5 | 4-5 | 4-5 | 4-5 | 4.5 | 4+ | 4+ | 3-4Dk | 4 | 4 | 4 | 4-5 | 4 | 4-5 | 4 | 4-5 | 4 | 4.5 | 4.5 | 4.5 | 4.5 | 4.5 | 4.5 | 4-5 | 4-5 | 4-5 | 4-5 | 4-5 | 4-5(V) | 4-5 | 4 | 4-5 | 4-5 | 4 | 4-5 | 4-5 | 4 | 4-5(V) | 4-5 | 4 | 4-5 | 4.5 | 4 | 4.5 | 4-5 | 4-5 | 4-5
43006003 | JAKAZOL YELLOW HQ-2R | HQ |  | 0.9% | 3-4G | 3R |  | 4-5 | 4-5 | 4-5(V) | 4 | 4-5 | 4-5 | 4-5 |  | 4 | 4.5 | 4 | 4+ | 5 | 4 |  |  | 4.5 | 4 | 4.5 | 4 | 4 | 4 | 4-5 | 4 | 4 | 4-5 | 4-5 | 4 | 4-5 | 4.5 | 4.5 | 4.5 | 4-5 | 4-5 | 4-5 | 4-5 | 4-5 | 4-5 | 4-5 | 4-5 | 4-5 | 4-5 | 4-5 | 4-5 | 4.5 | 4+ | 4+ | 3-4Dk | 4 | 4 | 4 | 4-5 | 4 | 4-5 | 4 | 4-5 | 4 | 4.5 | 4.5 | 4.5 | 4.5 | 4.5 | 4.5 | 4-5 | 4-5 | 4-5 | 4-5 | 4-5 | 4-5(V) | 4-5 | 4 | 4-5 | 4-5 | 4 | 4-5 | 4-5 | 4 | 4-5(V) | 4-5 | 4 | 4-5 | 4.5 | 4 | 4.5 | 4-5 | 4-5 | 4-5
43006003 | JAKAZOL YELLOW HQ-2R | HQ |  | 0.8% | 3-4G | 3R |  | 4-5 | 4-5 | 4-5(V) | 4 | 4-5 | 4-5 | 4-5 |  | 4 | 4.5 | 4 | 4+ | 5 | 4 |  |  | 4.5 | 4 | 4.5 | 4 | 4 | 4 | 4-5 | 4 | 4 | 4-5 | 4-5 | 4 | 4-5 | 4.5 | 4.5 | 4.5 | 4-5 | 4-5 | 4-5 | 4-5 | 4-5 | 4-5 | 4-5 | 4-5 | 4-5 | 4-5 | 4-5 | 4-5 | 4.5 | 4+ | 4+ | 3-4Dk | 4 | 4 | 4 | 4-5 | 4 | 4-5 | 4 | 4-5 | 4 | 4.5 | 4.5 | 4.5 | 4.5 | 4.5 | 4.5 | 4-5 | 4-5 | 4-5 | 4-5 | 4-5 | 4-5(V) | 4-5 | 4 | 4-5 | 4-5 | 4 | 4-5 | 4-5 | 4 | 4-5(V) | 4-5 | 4 | 4-5 | 4.5 | 4 | 4.5 | 4-5 | 4-5 | 4-5
43006003 | JAKAZOL YELLOW HQ-2R | HQ | SD 1/3 | 0.7% | 3-4G | 3R |  | 4-5 | 4-5 | 4-5(V) | 4 | 4-5 | 4-5 | 4-5 |  | 4 | 4.5 | 4 | 4+ | 5 | 4 |  |  | 4.5 | 4 | 4.5 | 4 | 4 | 4 | 4-5 | 4 | 4 | 4-5 | 4-5 | 4 | 4-5 | 4.5 | 4.5 | 4.5 | 4-5 | 4-5 | 4-5 | 4-5 | 4-5 | 4-5 | 4-5 | 4-5 | 4-5 | 4-5 | 4-5 | 4-5 | 4.5 | 4+ | 4+ | 3-4Dk | 4 | 4 | 4 | 4-5 | 4 | 4-5 | 4 | 4-5 | 4 | 4.5 | 4.5 | 4.5 | 4.5 | 4.5 | 4.5 | 4-5 | 4-5 | 4-5 | 4-5 | 4-5 | 4-5(V) | 4-5 | 4 | 4-5 | 4-5 | 4 | 4-5 | 4-5 | 4 | 4-5(V) | 4-5 | 4 | 4-5 | 4.5 | 4 | 4.5 | 4-5 | 4-5 | 4-5
43006003 | JAKAZOL YELLOW HQ-2R | HQ |  | 0.6% | 3-4G | 3R |  | 4-5 | 4-5 | 4-5(V) | 4 | 4-5 | 4-5 | 4-5 |  | 4 | 4.5 | 4 | 4+ | 5 | 4 |  |  | 4.5 | 4 | 4.5 | 4 | 4 | 4 | 4-5 | 4 | 4 | 4-5 | 4-5 | 4 | 4-5 | 4.5 | 4.5 | 4.5 | 4-5 | 4-5 | 4-5 | 4-5 | 4-5 | 4-5 | 4-5 | 4-5 | 4-5 | 4-5 | 4-5 | 4-5 | 4.5 | 4+ | 4+ | 3-4Dk | 4 | 4 | 4 | 4-5 | 4 | 4-5 | 4 | 4-5 | 4 | 4.5 | 4.5 | 4.5 | 4.5 | 4.5 | 4.5 | 4-5 | 4-5 | 4-5 | 4-5 | 4-5 | 4-5(V) | 4-5 | 4 | 4-5 | 4-5 | 4 | 4-5 | 4-5 | 4 | 4-5(V) | 4-5 | 4 | 4-5 | 4.5 | 4 | 4.5 | 4-5 | 4-5 | 4-5
43006003 | JAKAZOL YELLOW HQ-2R | HQ |  | 0.5% | 3-4G | 3R |  | 4-5 | 4-5 | 4-5(V) | 4 | 4-5 | 4-5 | 4-5 |  | 4 | 4.5 | 4 | 4+ | 5 | 4 |  |  | 4.5 | 4 | 4.5 | 4 | 4 | 4 | 4-5 | 4 | 4 | 4-5 | 4-5 | 4 | 4-5 | 4.5 | 4.5 | 4.5 | 4-5 | 4-5 | 4-5 | 4-5 | 4-5 | 4-5 | 4-5 | 4-5 | 4-5 | 4-5 | 4-5 | 4-5 | 4.5 | 4+ | 4+ | 3-4Dk | 4 | 4 | 4 | 4-5 | 4 | 4-5 | 4 | 4-5 | 4 | 4.5 | 4.5 | 4.5 | 4.5 | 4.5 | 4.5 | 4-5 | 4-5 | 4-5 | 4-5 | 4-5 | 4-5(V) | 4-5 | 4 | 4-5 | 4-5 | 4 | 4-5 | 4-5 | 4 | 4-5(V) | 4-5 | 4 | 4-5 | 4.5 | 4 | 4.5 | 4-5 | 4-5 | 4-5
43006003 | JAKAZOL YELLOW HQ-2R | HQ |  | 0.4% | 3-4G | 3R |  | 4-5 | 4-5 | 4-5(V) | 4 | 4-5 | 4-5 | 4-5 |  | 4 | 4.5 | 4 | 4+ | 5 | 4 |  |  | 4.5 | 4 | 4.5 | 4 | 4 | 4 | 4-5 | 4 | 4 | 4-5 | 4-5 | 4 | 4-5 | 4.5 | 4.5 | 4.5 | 4-5 | 4-5 | 4-5 | 4-5 | 4-5 | 4-5 | 4-5 | 4-5 | 4-5 | 4-5 | 4-5 | 4-5 | 4.5 | 4+ | 4+ | 3-4Dk | 4 | 4 | 4 | 4-5 | 4 | 4-5 | 4 | 4-5 | 4 | 4.5 | 4.5 | 4.5 | 4.5 | 4.5 | 4.5 | 4-5 | 4-5 | 4-5 | 4-5 | 4-5 | 4-5(V) | 4-5 | 4 | 4-5 | 4-5 | 4 | 4-5 | 4-5 | 4 | 4-5(V) | 4-5 | 4 | 4-5 | 4.5 | 4 | 4.5 | 4-5 | 4-5 | 4-5
43006003 | JAKAZOL YELLOW HQ-2R | HQ | SD 1/6 | 0.3% | 3-4G | 3R |  | 4-5 | 4-5 | 4-5(V) | 4 | 4-5 | 4-5 | 4-5 |  | 4 | 4 | 3.5 | 4+ | 4-5 | 4 |  |  | 4.5 | 4 | 4.5 | 4 | 4 | 4 | 4-5 | 4 | 4 | 4-5 | 4-5 | 4 | 4-5 | 4.5 | 4.5 | 4.5 | 4-5 | 4-5 | 4-5 | 4-5 | 4-5 | 4-5 | 4-5 | 4-5 | 4-5 | 4-5 | 4-5 | 4-5 | 4.5 | 4 | 4 | 3-4Dk | 4 | 4 | 4 | 4-5 | 4 | 4-5 | 4 | 4-5 | 4 | 4.5 | 4.5 | 4.5 | 4.5 | 4.5 | 4.5 | 4-5 | 4-5 | 4-5 | 4-5 | 4-5 | 4-5(V) | 4-5 | 4 | 4-5 | 4-5 | 4 | 4-5 | 4-5 | 4 | 4-5(V) | 4-5 | 4 | 4-5 | 4.5 | 4 | 4.5 | 4-5 | 4-5 | 4-5
43006003 | JAKAZOL YELLOW HQ-2R | HQ | SD 1/12 | 0.2% | 3-4G | 3R |  | 4-5 | 4-5 | 4-5(V) | 4 | 4-5 | 4-5 | 4-5 |  | 4 | 3.5 | 3 | 4 | 4 | 3-4 |  |  | 4.5 | 4 | 4.5 | 4 | 4 | 4 | 4-5 | 4 | 4 | 4-5 | 4-5 | 4 | 4-5 | 4.5 | 4.5 | 4.5 | 4-5 | 4-5 | 4-5 | 4-5 | 4-5 | 4-5 | 4-5 | 4-5 | 4-5 | 4-5 | 4-5 | 4-5 | 4 | 4 | 4 | 3-4Dk | 4 | 4 | 4 | 4-5 | 4 | 4-5 | 4 | 4-5 | 4 | 4.5 | 4.5 | 4.5 | 4.5 | 4.5 | 4.5 | 4-5 | 4-5 | 4-5 | 4-5 | 4-5 | 4-5(V) | 4-5 | 4 | 4-5 | 4-5 | 4 | 4-5 | 4-5 | 4 | 4-5(V) | 4-5 | 4 | 4-5 | 4.5 | 4 | 4.5 | 4-5 | 4-5 | 4-5
43006003 | JAKAZOL YELLOW HQ-2R | HQ | SD 1/25 | 0.1% | 3-4G | 3R |  | 4-5 | 4-5 | 4-5(V) | 4 | 4-5 | 4-5 | 4-5 |  | 4 | 3 | 2.5 | 3.5 | 3.5 | 3-4 |  |  | 4.5 | 4 | 4.5 | 4 | 4 | 4 | 4-5 | 4 | 4 | 4-5 | 4-5 | 4 | 4-5 | 4.5 | 4.5 | 4.5 | 4-5 | 4-5 | 4-5 | 4-5 | 4-5 | 4-5 | 4-5 | 4-5 | 4-5 | 4-5 | 4-5 | 4-5 | 3.5 | 3-4 | 3-4 | 3-4Dk | 4 | 4 | 4 | 4-5 | 4 | 4-5 | 4 | 4-5 | 4 | 4.5 | 4.5 | 4.5 | 4.5 | 4.5 | 4.5 | 4-5 | 4-5 | 4-5 | 4-5 | 4-5 | 4-5(V) | 4-5 | 4 | 4-5 | 4-5 | 4 | 4-5 | 4-5 | 4 | 4-5(V) | 4-5 | 4 | 4-5 | 4.5 | 4 | 4.5 | 4-5 | 4-5 | 4-5
43016001 | JAKAZOL RED HQ4B | HQ | SD 1/1 | 3% | 4 | 3-4BI |  | 4 | 4-5 | 4-5(V) | 3-4 | 4 | 4 | 4-5 |  | 4 | 4.5 | 4 | 4+ | 4-5 | 3-4BI |  |  | 4.5 | 4.5 | 4.5 | 3 | 3.5 | 4 | 4 | 4 | 3BI | 4 | 4 | 4BI | 4-5 | 4.5 | 4.5 | 4.5 | 4-5 | 4-5 | 4-5 | 4-5 | 4-5 | 4-5 | 4-5 | 4-5 | 4-5 | 4-5 | 4-5 | 4-5 | 3 | 4 | 3 | 3-4Dk | 4 | 4-5 | 4-5 | 4-5 | 3-4 | 4-5 | 3-4 | 4-5 | 3-4 | 4.5 | 4.5 | 4.5 | 4.5 | 4 | 4.5 | 4-5 | 4-5 | 4-5 | 4 | 4 | 4-5(V) | 4-5 | 4-5 | 4-5 | 4-5 | 4-5 | 4-5 | 4 | 4 | 4-5(V) | 4-5 | 4-5 | 4-5 | 4.5 | 4.5 | 4.5 | 4-5 | 4-5 | 4-5
43016001 | JAKAZOL RED HQ4B | HQ |  | 2.9% | 4 | 3-4BI |  | 4 | 4-5 | 4-5(V) | 3-4 | 4 | 4 | 4-5 |  | 4 | 4.5 | 4 | 4+ | 4-5 | 3-4BI |  |  | 4.5 | 4.5 | 4.5 | 3 | 3.5 | 4 | 4 | 4 | 3BI | 4 | 4 | 4BI | 4-5 | 4.5 | 4.5 | 4.5 | 4-5 | 4-5 | 4-5 | 4-5 | 4-5 | 4-5 | 4-5 | 4-5 | 4-5 | 4-5 | 4-5 | 4-5 | 3 | 4 | 3 | 3-4Dk | 4 | 4-5 | 4-5 | 4-5 | 3-4 | 4-5 | 3-4 | 4-5 | 3-4 | 4.5 | 4.5 | 4.5 | 4.5 | 4 | 4.5 | 4-5 | 4-5 | 4-5 | 4 | 4 | 4-5(V) | 4-5 | 4-5 | 4-5 | 4-5 | 4-5 | 4-5 | 4 | 4 | 4-5(V) | 4-5 | 4-5 | 4-5 | 4.5 | 4.5 | 4.5 | 4-5 | 4-5 | 4-5
43016001 | JAKAZOL RED HQ4B | HQ |  | 2.8% | 4 | 3-4BI |  | 4 | 4-5 | 4-5(V) | 3-4 | 4 | 4 | 4-5 |  | 4 | 4.5 | 4 | 4+ | 4-5 | 3-4BI |  |  | 4.5 | 4.5 | 4.5 | 3 | 3.5 | 4 | 4 | 4 | 3BI | 4 | 4 | 4BI | 4-5 | 4.5 | 4.5 | 4.5 | 4-5 | 4-5 | 4-5 | 4-5 | 4-5 | 4-5 | 4-5 | 4-5 | 4-5 | 4-5 | 4-5 | 4-5 | 3 | 4 | 3 | 3-4Dk | 4 | 4-5 | 4-5 | 4-5 | 3-4 | 4-5 | 3-4 | 4-5 | 3-4 | 4.5 | 4.5 | 4.5 | 4.5 | 4 | 4.5 | 4-5 | 4-5 | 4-5 | 4 | 4 | 4-5(V) | 4-5 | 4-5 | 4-5 | 4-5 | 4-5 | 4-5 | 4 | 4 | 4-5(V) | 4-5 | 4-5 | 4-5 | 4.5 | 4.5 | 4.5 | 4-5 | 4-5 | 4-5
43016001 | JAKAZOL RED HQ4B | HQ |  | 2.7% | 4 | 3-4BI |  | 4 | 4-5 | 4-5(V) | 3-4 | 4 | 4 | 4-5 |  | 4 | 4.5 | 4 | 4+ | 4-5 | 3-4BI |  |  | 4.5 | 4.5 | 4.5 | 3 | 3.5 | 4 | 4 | 4 | 3BI | 4 | 4 | 4BI | 4-5 | 4.5 | 4.5 | 4.5 | 4-5 | 4-5 | 4-5 | 4-5 | 4-5 | 4-5 | 4-5 | 4-5 | 4-5 | 4-5 | 4-5 | 4-5 | 3 | 4 | 3 | 3-4Dk | 4 | 4-5 | 4-5 | 4-5 | 3-4 | 4-5 | 3-4 | 4-5 | 3-4 | 4.5 | 4.5 | 4.5 | 4.5 | 4 | 4.5 | 4-5 | 4-5 | 4-5 | 4 | 4 | 4-5(V) | 4-5 | 4-5 | 4-5 | 4-5 | 4-5 | 4-5 | 4 | 4 | 4-5(V) | 4-5 | 4-5 | 4-5 | 4.5 | 4.5 | 4.5 | 4-5 | 4-5 | 4-5
43016001 | JAKAZOL RED HQ4B | HQ |  | 2.6% | 4 | 3-4BI |  | 4 | 4-5 | 4-5(V) | 3-4 | 4 | 4 | 4-5 |  | 4 | 4.5 | 4 | 4+ | 4-5 | 3-4BI |  |  | 4.5 | 4.5 | 4.5 | 3 | 3.5 | 4 | 4 | 4 | 3BI | 4 | 4 | 4BI | 4-5 | 4.5 | 4.5 | 4.5 | 4-5 | 4-5 | 4-5 | 4-5 | 4-5 | 4-5 | 4-5 | 4-5 | 4-5 | 4-5 | 4-5 | 4-5 | 3 | 4 | 3 | 3-4Dk | 4 | 4-5 | 4-5 | 4-5 | 3-4 | 4-5 | 3-4 | 4-5 | 3-4 | 4.5 | 4.5 | 4.5 | 4.5 | 4 | 4.5 | 4-5 | 4-5 | 4-5 | 4 | 4 | 4-5(V) | 4-5 | 4-5 | 4-5 | 4-5 | 4-5 | 4-5 | 4 | 4 | 4-5(V) | 4-5 | 4-5 | 4-5 | 4.5 | 4.5 | 4.5 | 4-5 | 4-5 | 4-5
43016001 | JAKAZOL RED HQ4B | HQ |  | 2.5% | 4 | 3-4BI |  | 4 | 4-5 | 4-5(V) | 3-4 | 4 | 4 | 4-5 |  | 4 | 4.5 | 4 | 4+ | 4-5 | 3-4BI |  |  | 4.5 | 4.5 | 4.5 | 3 | 3.5 | 4 | 4 | 4 | 3BI | 4 | 4 | 4BI | 4-5 | 4.5 | 4.5 | 4.5 | 4-5 | 4-5 | 4-5 | 4-5 | 4-5 | 4-5 | 4-5 | 4-5 | 4-5 | 4-5 | 4-5 | 4-5 | 3 | 4 | 3 | 3-4Dk | 4 | 4-5 | 4-5 | 4-5 | 3-4 | 4-5 | 3-4 | 4-5 | 3-4 | 4.5 | 4.5 | 4.5 | 4.5 | 4 | 4.5 | 4-5 | 4-5 | 4-5 | 4 | 4 | 4-5(V) | 4-5 | 4-5 | 4-5 | 4-5 | 4-5 | 4-5 | 4 | 4 | 4-5(V) | 4-5 | 4-5 | 4-5 | 4.5 | 4.5 | 4.5 | 4-5 | 4-5 | 4-5
43016001 | JAKAZOL RED HQ4B | HQ |  | 2.4% | 4 | 3-4BI |  | 4 | 4-5 | 4-5(V) | 3-4 | 4 | 4 | 4-5 |  | 4 | 4.5 | 4 | 4+ | 4-5 | 3-4BI |  |  | 4.5 | 4.5 | 4.5 | 3 | 3.5 | 4 | 4 | 4 | 3BI | 4 | 4 | 4BI | 4-5 | 4.5 | 4.5 | 4.5 | 4-5 | 4-5 | 4-5 | 4-5 | 4-5 | 4-5 | 4-5 | 4-5 | 4-5 | 4-5 | 4-5 | 4-5 | 3 | 4 | 3 | 3-4Dk | 4 | 4-5 | 4-5 | 4-5 | 3-4 | 4-5 | 3-4 | 4-5 | 3-4 | 4.5 | 4.5 | 4.5 | 4.5 | 4 | 4.5 | 4-5 | 4-5 | 4-5 | 4 | 4 | 4-5(V) | 4-5 | 4-5 | 4-5 | 4-5 | 4-5 | 4-5 | 4 | 4 | 4-5(V) | 4-5 | 4-5 | 4-5 | 4.5 | 4.5 | 4.5 | 4-5 | 4-5 | 4-5
43016001 | JAKAZOL RED HQ4B | HQ |  | 2.3% | 4 | 3-4BI |  | 4 | 4-5 | 4-5(V) | 3-4 | 4 | 4 | 4-5 |  | 4 | 4.5 | 4 | 4+ | 4-5 | 3-4BI |  |  | 4.5 | 4.5 | 4.5 | 3 | 3.5 | 4 | 4 | 4 | 3BI | 4 | 4 | 4BI | 4-5 | 4.5 | 4.5 | 4.5 | 4-5 | 4-5 | 4-5 | 4-5 | 4-5 | 4-5 | 4-5 | 4-5 | 4-5 | 4-5 | 4-5 | 4-5 | 3 | 4 | 3 | 3-4Dk | 4 | 4-5 | 4-5 | 4-5 | 3-4 | 4-5 | 3-4 | 4-5 | 3-4 | 4.5 | 4.5 | 4.5 | 4.5 | 4 | 4.5 | 4-5 | 4-5 | 4-5 | 4 | 4 | 4-5(V) | 4-5 | 4-5 | 4-5 | 4-5 | 4-5 | 4-5 | 4 | 4 | 4-5(V) | 4-5 | 4-5 | 4-5 | 4.5 | 4.5 | 4.5 | 4-5 | 4-5 | 4-5
43016001 | JAKAZOL RED HQ4B | HQ |  | 2.2% | 4 | 3-4BI |  | 4 | 4-5 | 4-5(V) | 3-4 | 4 | 4 | 4-5 |  | 4 | 4.5 | 4 | 4+ | 4-5 | 3-4BI |  |  | 4.5 | 4.5 | 4.5 | 3 | 3.5 | 4 | 4 | 4 | 3BI | 4 | 4 | 4BI | 4-5 | 4.5 | 4.5 | 4.5 | 4-5 | 4-5 | 4-5 | 4-5 | 4-5 | 4-5 | 4-5 | 4-5 | 4-5 | 4-5 | 4-5 | 4-5 | 3 | 4 | 3 | 3-4Dk | 4 | 4-5 | 4-5 | 4-5 | 3-4 | 4-5 | 3-4 | 4-5 | 3-4 | 4.5 | 4.5 | 4.5 | 4.5 | 4 | 4.5 | 4-5 | 4-5 | 4-5 | 4 | 4 | 4-5(V) | 4-5 | 4-5 | 4-5 | 4-5 | 4-5 | 4-5 | 4 | 4 | 4-5(V) | 4-5 | 4-5 | 4-5 | 4.5 | 4.5 | 4.5 | 4-5 | 4-5 | 4-5
43016001 | JAKAZOL RED HQ4B | HQ |  | 2.1% | 4 | 3-4BI |  | 4 | 4-5 | 4-5(V) | 3-4 | 4 | 4 | 4-5 |  | 4 | 4.5 | 4 | 4+ | 4-5 | 3-4BI |  |  | 4.5 | 4.5 | 4.5 | 3 | 3.5 | 4 | 4 | 4 | 3BI | 4 | 4 | 4BI | 4-5 | 4.5 | 4.5 | 4.5 | 4-5 | 4-5 | 4-5 | 4-5 | 4-5 | 4-5 | 4-5 | 4-5 | 4-5 | 4-5 | 4-5 | 4-5 | 3 | 4 | 3 | 3-4Dk | 4 | 4-5 | 4-5 | 4-5 | 3-4 | 4-5 | 3-4 | 4-5 | 3-4 | 4.5 | 4.5 | 4.5 | 4.5 | 4 | 4.5 | 4-5 | 4-5 | 4-5 | 4 | 4 | 4-5(V) | 4-5 | 4-5 | 4-5 | 4-5 | 4-5 | 4-5 | 4 | 4 | 4-5(V) | 4-5 | 4-5 | 4-5 | 4.5 | 4.5 | 4.5 | 4-5 | 4-5 | 4-5
43016001 | JAKAZOL RED HQ4B | HQ |  | 2% | 4 | 3-4BI |  | 4 | 4-5 | 4-5(V) | 3-4 | 4 | 4 | 4-5 |  | 4 | 4.5 | 4 | 4+ | 4-5 | 3-4BI |  |  | 4.5 | 4.5 | 4.5 | 3 | 3.5 | 4 | 4 | 4 | 3BI | 4 | 4 | 4BI | 4-5 | 4.5 | 4.5 | 4.5 | 4-5 | 4-5 | 4-5 | 4-5 | 4-5 | 4-5 | 4-5 | 4-5 | 4-5 | 4-5 | 4-5 | 4-5 | 3 | 4 | 3 | 3-4Dk | 4 | 4-5 | 4-5 | 4-5 | 3-4 | 4-5 | 3-4 | 4-5 | 3-4 | 4.5 | 4.5 | 4.5 | 4.5 | 4 | 4.5 | 4-5 | 4-5 | 4-5 | 4 | 4 | 4-5(V) | 4-5 | 4-5 | 4-5 | 4-5 | 4-5 | 4-5 | 4 | 4 | 4-5(V) | 4-5 | 4-5 | 4-5 | 4.5 | 4.5 | 4.5 | 4-5 | 4-5 | 4-5
43016001 | JAKAZOL RED HQ4B | HQ |  | 1.9% | 4 | 3-4BI |  | 4 | 4-5 | 4-5(V) | 3-4 | 4 | 4 | 4-5 |  | 4 | 4.5 | 4 | 4+ | 4-5 | 3-4BI |  |  | 4.5 | 4.5 | 4.5 | 3 | 3.5 | 4 | 4 | 4 | 3BI | 4 | 4 | 4BI | 4-5 | 4.5 | 4.5 | 4.5 | 4-5 | 4-5 | 4-5 | 4-5 | 4-5 | 4-5 | 4-5 | 4-5 | 4-5 | 4-5 | 4-5 | 4-5 | 3 | 4 | 3 | 3-4Dk | 4 | 4-5 | 4-5 | 4-5 | 3-4 | 4-5 | 3-4 | 4-5 | 3-4 | 4.5 | 4.5 | 4.5 | 4.5 | 4 | 4.5 | 4-5 | 4-5 | 4-5 | 4 | 4 | 4-5(V) | 4-5 | 4-5 | 4-5 | 4-5 | 4-5 | 4-5 | 4 | 4 | 4-5(V) | 4-5 | 4-5 | 4-5 | 4.5 | 4.5 | 4.5 | 4-5 | 4-5 | 4-5
43016001 | JAKAZOL RED HQ4B | HQ |  | 1.8% | 4 | 3-4BI |  | 4 | 4-5 | 4-5(V) | 3-4 | 4 | 4 | 4-5 |  | 4 | 4.5 | 4 | 4+ | 4-5 | 3-4BI |  |  | 4.5 | 4.5 | 4.5 | 3 | 3.5 | 4 | 4 | 4 | 3BI | 4 | 4 | 4BI | 4-5 | 4.5 | 4.5 | 4.5 | 4-5 | 4-5 | 4-5 | 4-5 | 4-5 | 4-5 | 4-5 | 4-5 | 4-5 | 4-5 | 4-5 | 4-5 | 3 | 4 | 3 | 3-4Dk | 4 | 4-5 | 4-5 | 4-5 | 3-4 | 4-5 | 3-4 | 4-5 | 3-4 | 4.5 | 4.5 | 4.5 | 4.5 | 4 | 4.5 | 4-5 | 4-5 | 4-5 | 4 | 4 | 4-5(V) | 4-5 | 4-5 | 4-5 | 4-5 | 4-5 | 4-5 | 4 | 4 | 4-5(V) | 4-5 | 4-5 | 4-5 | 4.5 | 4.5 | 4.5 | 4-5 | 4-5 | 4-5
43016001 | JAKAZOL RED HQ4B | HQ |  | 1.7% | 4 | 3-4BI |  | 4 | 4-5 | 4-5(V) | 3-4 | 4 | 4 | 4-5 |  | 4 | 4.5 | 4 | 4+ | 4-5 | 3-4BI |  |  | 4.5 | 4.5 | 4.5 | 3 | 3.5 | 4 | 4 | 4 | 3BI | 4 | 4 | 4BI | 4-5 | 4.5 | 4.5 | 4.5 | 4-5 | 4-5 | 4-5 | 4-5 | 4-5 | 4-5 | 4-5 | 4-5 | 4-5 | 4-5 | 4-5 | 4-5 | 3 | 4 | 3 | 3-4Dk | 4 | 4-5 | 4-5 | 4-5 | 3-4 | 4-5 | 3-4 | 4-5 | 3-4 | 4.5 | 4.5 | 4.5 | 4.5 | 4 | 4.5 | 4-5 | 4-5 | 4-5 | 4 | 4 | 4-5(V) | 4-5 | 4-5 | 4-5 | 4-5 | 4-5 | 4-5 | 4 | 4 | 4-5(V) | 4-5 | 4-5 | 4-5 | 4.5 | 4.5 | 4.5 | 4-5 | 4-5 | 4-5
43016001 | JAKAZOL RED HQ4B | HQ |  | 1.6% | 4 | 3-4BI |  | 4 | 4-5 | 4-5(V) | 3-4 | 4 | 4 | 4-5 |  | 4 | 4.5 | 4 | 4+ | 4-5 | 3-4BI |  |  | 4.5 | 4.5 | 4.5 | 3 | 3.5 | 4 | 4 | 4 | 3BI | 4 | 4 | 4BI | 4-5 | 4.5 | 4.5 | 4.5 | 4-5 | 4-5 | 4-5 | 4-5 | 4-5 | 4-5 | 4-5 | 4-5 | 4-5 | 4-5 | 4-5 | 4-5 | 3 | 4 | 3 | 3-4Dk | 4 | 4-5 | 4-5 | 4-5 | 3-4 | 4-5 | 3-4 | 4-5 | 3-4 | 4.5 | 4.5 | 4.5 | 4.5 | 4 | 4.5 | 4-5 | 4-5 | 4-5 | 4 | 4 | 4-5(V) | 4-5 | 4-5 | 4-5 | 4-5 | 4-5 | 4-5 | 4 | 4 | 4-5(V) | 4-5 | 4-5 | 4-5 | 4.5 | 4.5 | 4.5 | 4-5 | 4-5 | 4-5
43016001 | JAKAZOL RED HQ4B | HQ | SD 1/2 | 1.5% | 4 | 3-4BI |  | 4 | 4-5 | 4-5(V) | 3-4 | 4 | 4 | 4-5 |  | 4 | 4 | 3.5 | 4+ | 4 | 3BI |  |  | 4.5 | 4.5 | 4.5 | 3 | 3.5 | 4 | 4 | 4 | 3BI | 4 | 4 | 4BI | 4-5 | 4.5 | 4.5 | 4.5 | 4-5 | 4-5 | 4-5 | 4-5 | 4-5 | 4-5 | 4-5 | 4-5 | 4-5 | 4-5 | 4-5 | 4-5 | 3 | 3-4 | 2-3 | 3-4Dk | 4 | 4-5 | 4-5 | 4-5 | 3-4 | 4-5 | 3-4 | 4-5 | 3-4 | 4.5 | 4.5 | 4.5 | 4.5 | 4 | 4.5 | 4-5 | 4-5 | 4-5 | 4 | 4 | 4-5(V) | 4-5 | 4-5 | 4-5 | 4-5 | 4-5 | 4-5 | 4 | 4 | 4-5(V) | 4-5 | 4-5 | 4-5 | 4.5 | 4.5 | 4.5 | 4-5 | 4-5 | 4-5
43016001 | JAKAZOL RED HQ4B | HQ |  | 1.4% | 4 | 3-4BI |  | 4 | 4-5 | 4-5(V) | 3-4 | 4 | 4 | 4-5 |  | 4 | 4 | 3.5 | 4+ | 4 | 3BI |  |  | 4.5 | 4.5 | 4.5 | 3 | 3.5 | 4 | 4 | 4 | 3BI | 4 | 4 | 4BI | 4-5 | 4.5 | 4.5 | 4.5 | 4-5 | 4-5 | 4-5 | 4-5 | 4-5 | 4-5 | 4-5 | 4-5 | 4-5 | 4-5 | 4-5 | 4-5 | 3 | 3-4 | 2-3 | 3-4Dk | 4 | 4-5 | 4-5 | 4-5 | 3-4 | 4-5 | 3-4 | 4-5 | 3-4 | 4.5 | 4.5 | 4.5 | 4.5 | 4 | 4.5 | 4-5 | 4-5 | 4-5 | 4 | 4 | 4-5(V) | 4-5 | 4-5 | 4-5 | 4-5 | 4-5 | 4-5 | 4 | 4 | 4-5(V) | 4-5 | 4-5 | 4-5 | 4.5 | 4.5 | 4.5 | 4-5 | 4-5 | 4-5
43016001 | JAKAZOL RED HQ4B | HQ |  | 1.3% | 4 | 3-4BI |  | 4 | 4-5 | 4-5(V) | 3-4 | 4 | 4 | 4-5 |  | 4 | 4 | 3.5 | 4+ | 4 | 3BI |  |  | 4.5 | 4.5 | 4.5 | 3 | 3.5 | 4 | 4 | 4 | 3BI | 4 | 4 | 4BI | 4-5 | 4.5 | 4.5 | 4.5 | 4-5 | 4-5 | 4-5 | 4-5 | 4-5 | 4-5 | 4-5 | 4-5 | 4-5 | 4-5 | 4-5 | 4-5 | 3 | 3-4 | 2-3 | 3-4Dk | 4 | 4-5 | 4-5 | 4-5 | 3-4 | 4-5 | 3-4 | 4-5 | 3-4 | 4.5 | 4.5 | 4.5 | 4.5 | 4 | 4.5 | 4-5 | 4-5 | 4-5 | 4 | 4 | 4-5(V) | 4-5 | 4-5 | 4-5 | 4-5 | 4-5 | 4-5 | 4 | 4 | 4-5(V) | 4-5 | 4-5 | 4-5 | 4.5 | 4.5 | 4.5 | 4-5 | 4-5 | 4-5
43016001 | JAKAZOL RED HQ4B | HQ |  | 1.2% | 4 | 3-4BI |  | 4 | 4-5 | 4-5(V) | 3-4 | 4 | 4 | 4-5 |  | 4 | 4 | 3.5 | 4+ | 4 | 3BI |  |  | 4.5 | 4.5 | 4.5 | 3 | 3.5 | 4 | 4 | 4 | 3BI | 4 | 4 | 4BI | 4-5 | 4.5 | 4.5 | 4.5 | 4-5 | 4-5 | 4-5 | 4-5 | 4-5 | 4-5 | 4-5 | 4-5 | 4-5 | 4-5 | 4-5 | 4-5 | 3 | 3-4 | 2-3 | 3-4Dk | 4 | 4-5 | 4-5 | 4-5 | 3-4 | 4-5 | 3-4 | 4-5 | 3-4 | 4.5 | 4.5 | 4.5 | 4.5 | 4 | 4.5 | 4-5 | 4-5 | 4-5 | 4 | 4 | 4-5(V) | 4-5 | 4-5 | 4-5 | 4-5 | 4-5 | 4-5 | 4 | 4 | 4-5(V) | 4-5 | 4-5 | 4-5 | 4.5 | 4.5 | 4.5 | 4-5 | 4-5 | 4-5
43016001 | JAKAZOL RED HQ4B | HQ |  | 1.1% | 4 | 3-4BI |  | 4 | 4-5 | 4-5(V) | 3-4 | 4 | 4 | 4-5 |  | 4 | 4 | 3.5 | 4+ | 4 | 3BI |  |  | 4.5 | 4.5 | 4.5 | 3 | 3.5 | 4 | 4 | 4 | 3BI | 4 | 4 | 4BI | 4-5 | 4.5 | 4.5 | 4.5 | 4-5 | 4-5 | 4-5 | 4-5 | 4-5 | 4-5 | 4-5 | 4-5 | 4-5 | 4-5 | 4-5 | 4-5 | 3 | 3-4 | 2-3 | 3-4Dk | 4 | 4-5 | 4-5 | 4-5 | 3-4 | 4-5 | 3-4 | 4-5 | 3-4 | 4.5 | 4.5 | 4.5 | 4.5 | 4 | 4.5 | 4-5 | 4-5 | 4-5 | 4 | 4 | 4-5(V) | 4-5 | 4-5 | 4-5 | 4-5 | 4-5 | 4-5 | 4 | 4 | 4-5(V) | 4-5 | 4-5 | 4-5 | 4.5 | 4.5 | 4.5 | 4-5 | 4-5 | 4-5
43016001 | JAKAZOL RED HQ4B | HQ | SD 1/3 | 1% | 4 | 3-4BI |  | 4 | 4-5 | 4-5(V) | 3-4 | 4 | 4 | 4-5 |  | 4 | 4 | 3.5 | 4+ | 4 | 3BI |  |  | 4.5 | 4.5 | 4.5 | 3 | 3.5 | 4 | 4 | 4 | 3BI | 4 | 4 | 4BI | 4-5 | 4.5 | 4.5 | 4.5 | 4-5 | 4-5 | 4-5 | 4-5 | 4-5 | 4-5 | 4-5 | 4-5 | 4-5 | 4-5 | 4-5 | 4-5 | 3 | 3-4 | 2-3 | 3-4Dk | 4 | 4-5 | 4-5 | 4-5 | 3-4 | 4-5 | 3-4 | 4-5 | 3-4 | 4.5 | 4.5 | 4.5 | 4.5 | 4 | 4.5 | 4-5 | 4-5 | 4-5 | 4 | 4 | 4-5(V) | 4-5 | 4-5 | 4-5 | 4-5 | 4-5 | 4-5 | 4 | 4 | 4-5(V) | 4-5 | 4-5 | 4-5 | 4.5 | 4.5 | 4.5 | 4-5 | 4-5 | 4-5
43016001 | JAKAZOL RED HQ4B | HQ |  | 0.9% | 4 | 3-4BI |  | 4 | 4-5 | 4-5(V) | 3-4 | 4 | 4 | 4-5 |  | 4 | 4 | 3.5 | 4+ | 4 | 3BI |  |  | 4.5 | 4.5 | 4.5 | 3 | 3.5 | 4 | 4 | 4 | 3BI | 4 | 4 | 4BI | 4-5 | 4.5 | 4.5 | 4.5 | 4-5 | 4-5 | 4-5 | 4-5 | 4-5 | 4-5 | 4-5 | 4-5 | 4-5 | 4-5 | 4-5 | 4-5 | 3 | 3-4 | 2-3 | 3-4Dk | 4 | 4-5 | 4-5 | 4-5 | 3-4 | 4-5 | 3-4 | 4-5 | 3-4 | 4.5 | 4.5 | 4.5 | 4.5 | 4 | 4.5 | 4-5 | 4-5 | 4-5 | 4 | 4 | 4-5(V) | 4-5 | 4-5 | 4-5 | 4-5 | 4-5 | 4-5 | 4 | 4 | 4-5(V) | 4-5 | 4-5 | 4-5 | 4.5 | 4.5 | 4.5 | 4-5 | 4-5 | 4-5
43016001 | JAKAZOL RED HQ4B | HQ |  | 0.8% | 4 | 3-4BI |  | 4 | 4-5 | 4-5(V) | 3-4 | 4 | 4 | 4-5 |  | 4 | 4 | 3.5 | 4+ | 4 | 3BI |  |  | 4.5 | 4.5 | 4.5 | 3 | 3.5 | 4 | 4 | 4 | 3BI | 4 | 4 | 4BI | 4-5 | 4.5 | 4.5 | 4.5 | 4-5 | 4-5 | 4-5 | 4-5 | 4-5 | 4-5 | 4-5 | 4-5 | 4-5 | 4-5 | 4-5 | 4-5 | 3 | 3-4 | 2-3 | 3-4Dk | 4 | 4-5 | 4-5 | 4-5 | 3-4 | 4-5 | 3-4 | 4-5 | 3-4 | 4.5 | 4.5 | 4.5 | 4.5 | 4 | 4.5 | 4-5 | 4-5 | 4-5 | 4 | 4 | 4-5(V) | 4-5 | 4-5 | 4-5 | 4-5 | 4-5 | 4-5 | 4 | 4 | 4-5(V) | 4-5 | 4-5 | 4-5 | 4.5 | 4.5 | 4.5 | 4-5 | 4-5 | 4-5
43016001 | JAKAZOL RED HQ4B | HQ |  | 0.7% | 4 | 3-4BI |  | 4 | 4-5 | 4-5(V) | 3-4 | 4 | 4 | 4-5 |  | 4 | 4 | 3.5 | 4+ | 4 | 3BI |  |  | 4.5 | 4.5 | 4.5 | 3 | 3.5 | 4 | 4 | 4 | 3BI | 4 | 4 | 4BI | 4-5 | 4.5 | 4.5 | 4.5 | 4-5 | 4-5 | 4-5 | 4-5 | 4-5 | 4-5 | 4-5 | 4-5 | 4-5 | 4-5 | 4-5 | 4-5 | 3 | 3-4 | 2-3 | 3-4Dk | 4 | 4-5 | 4-5 | 4-5 | 3-4 | 4-5 | 3-4 | 4-5 | 3-4 | 4.5 | 4.5 | 4.5 | 4.5 | 4 | 4.5 | 4-5 | 4-5 | 4-5 | 4 | 4 | 4-5(V) | 4-5 | 4-5 | 4-5 | 4-5 | 4-5 | 4-5 | 4 | 4 | 4-5(V) | 4-5 | 4-5 | 4-5 | 4.5 | 4.5 | 4.5 | 4-5 | 4-5 | 4-5
43016001 | JAKAZOL RED HQ4B | HQ |  | 0.6% | 4 | 3-4BI |  | 4 | 4-5 | 4-5(V) | 3-4 | 4 | 4 | 4-5 |  | 4 | 4 | 3.5 | 4+ | 4 | 3BI |  |  | 4.5 | 4.5 | 4.5 | 3 | 3.5 | 4 | 4 | 4 | 3BI | 4 | 4 | 4BI | 4-5 | 4.5 | 4.5 | 4.5 | 4-5 | 4-5 | 4-5 | 4-5 | 4-5 | 4-5 | 4-5 | 4-5 | 4-5 | 4-5 | 4-5 | 4-5 | 3 | 3-4 | 2-3 | 3-4Dk | 4 | 4-5 | 4-5 | 4-5 | 3-4 | 4-5 | 3-4 | 4-5 | 3-4 | 4.5 | 4.5 | 4.5 | 4.5 | 4 | 4.5 | 4-5 | 4-5 | 4-5 | 4 | 4 | 4-5(V) | 4-5 | 4-5 | 4-5 | 4-5 | 4-5 | 4-5 | 4 | 4 | 4-5(V) | 4-5 | 4-5 | 4-5 | 4.5 | 4.5 | 4.5 | 4-5 | 4-5 | 4-5
43016001 | JAKAZOL RED HQ4B | HQ | SD 1/6 | 0.5% | 4 | 3-4BI |  | 4 | 4-5 | 4-5(V) | 3-4 | 4 | 4 | 4-5 |  | 4 | 3.5 | 3 | 4 | 3-4 | 3BI |  |  | 4.5 | 4.5 | 4.5 | 3 | 3.5 | 4 | 4 | 4 | 3BI | 4 | 4 | 4BI | 4-5 | 4.5 | 4.5 | 4.5 | 4-5 | 4-5 | 4-5 | 4-5 | 4-5 | 4-5 | 4-5 | 4-5 | 4-5 | 4-5 | 4-5 | 4-5 | 2.5 | 3 | 2-3 | 3-4Dk | 4 | 4-5 | 4-5 | 4-5 | 4 | 4-5 | 3-4 | 4-5 | 3-4 | 4.5 | 4.5 | 4.5 | 4.5 | 4 | 4.5 | 4-5 | 4-5 | 4-5 | 4 | 4 | 4-5(V) | 4-5 | 4-5 | 4-5 | 4-5 | 4-5 | 4-5 | 4 | 4 | 4-5(V) | 4-5 | 4-5 | 4-5 | 4.5 | 4.5 | 4.5 | 4-5 | 4-5 | 4-5
43016001 | JAKAZOL RED HQ4B | HQ |  | 0.4% | 4 | 3-4BI |  | 4 | 4-5 | 4-5(V) | 3-4 | 4 | 4 | 4-5 |  | 4 | 3.5 | 3 | 4 | 3-4 | 3BI |  |  | 4.5 | 4.5 | 4.5 | 3 | 3.5 | 4 | 4 | 4 | 3BI | 4 | 4 | 4BI | 4-5 | 4.5 | 4.5 | 4.5 | 4-5 | 4-5 | 4-5 | 4-5 | 4-5 | 4-5 | 4-5 | 4-5 | 4-5 | 4-5 | 4-5 | 4-5 | 2.5 | 3 | 2-3 | 3-4Dk | 4 | 4-5 | 4-5 | 4-5 | 4 | 4-5 | 3-4 | 4-5 | 3-4 | 4.5 | 4.5 | 4.5 | 4.5 | 4 | 4.5 | 4-5 | 4-5 | 4-5 | 4 | 4 | 4-5(V) | 4-5 | 4-5 | 4-5 | 4-5 | 4-5 | 4-5 | 4 | 4 | 4-5(V) | 4-5 | 4-5 | 4-5 | 4.5 | 4.5 | 4.5 | 4-5 | 4-5 | 4-5
43016001 | JAKAZOL RED HQ4B | HQ | SD 1/12 | 0.3% | 4 | 3-4BI |  | 4 | 4-5 | 4-5(V) | 3-4 | 4 | 4 | 4-5 |  | 4 | 3 | 2.5 | 3-4 | 3 | 3BI |  |  | 4.5 | 4.5 | 4.5 | 3 | 3.5 | 4 | 4 | 4 | 3BI | 4 | 4 | 4BI | 4-5 | 4.5 | 4.5 | 4.5 | 4-5 | 4-5 | 4-5 | 4-5 | 4-5 | 4-5 | 4-5 | 4-5 | 4-5 | 4-5 | 4-5 | 4-5 | 2 | 3 | 2-3 | 3-4Dk | 4 | 4-5 | 4-5 | 4-5 | 4 | 4-5 | 3-4 | 4-5 | 3-4 | 4.5 | 4.5 | 4.5 | 4.5 | 4 | 4.5 | 4-5 | 4-5 | 4-5 | 4 | 4 | 4-5(V) | 4-5 | 4-5 | 4-5 | 4-5 | 4-5 | 4-5 | 4 | 4 | 4-5(V) | 4-5 | 4-5 | 4-5 | 4.5 | 4.5 | 4.5 | 4-5 | 4-5 | 4-5
43016001 | JAKAZOL RED HQ4B | HQ | SD 1/25 | 0.1% | 4 | 3-4BI |  | 4 | 4-5 | 4-5(V) | 3-4 | 4 | 4 | 4-5 |  | 4 | 2.5 | 2 | 3 | 2-3 | 2-3 Bl |  |  | 4.5 | 4.5 | 4.5 | 3 | 3.5 | 4 | 4 | 4 | 3BI | 4 | 4 | 4BI | 4-5 | 4.5 | 4.5 | 4.5 | 4-5 | 4-5 | 4-5 | 4-5 | 4-5 | 4-5 | 4-5 | 4-5 | 4-5 | 4-5 | 4-5 | 4-5 | 1.5 | 2-3 | 2 | 3-4Dk | 4 | 4-5 | 4-5 | 4-5 | 4 | 4-5 | 3-4 | 4-5 | 3-4 | 4.5 | 4.5 | 4.5 | 4.5 | 4 | 4.5 | 4-5 | 4-5 | 4-5 | 4 | 4 | 4-5(V) | 4-5 | 4-5 | 4-5 | 4-5 | 4-5 | 4-5 | 4 | 4 | 4-5(V) | 4-5 | 4-5 | 4-5 | 4.5 | 4.5 | 4.5 | 4-5 | 4-5 | 4-5
43002001 | JAKAZOL RED HQ | HQ | SD 1/1 | 4.5% | 4BI | 4BI |  | 4 | 4-5 | 4-5(V) | 2 | 3 | 2-3 | 2-3 |  | 2-3 | 4.5 | 4.5 | 4+ | 5-6 | 4 | 4-5 @ 7.8G/L | 4 @ 7.8G/L | 4.5 | 4.5 | 4.5 | 3-4 | 4 | 2-3 | 4 | 3-4 | 4BI | 4-5 | 4-5 | 4 | 4-5 | 4.5 | 4.5 | 4.5 | 4-5 | 4-5 | 4-5 | 4-5 | 4-5 | 4-5 | 4-5 | 4-5 | 4-5 | 4-5BI | 4-5BI | 4-5BI | 4 | 4+ | 4 | 3-4Dk | 4 | 4-5 | 4-5 | 4-5 | 3-4 | 4-5 | 3-4 | 4-5 | 3-4 | 4.5 | 4.5 | 4.5 | 4.5 | 4.5 | 4.5 | 4-5 | 4-5 | 4-5 | 4-5 | 4-5 | 4-5(V) | 4-5 | 4-5 | 4-5 | 4-5 | 4-5 | 4-5 | 4-5 | 4-5 | 4-5(V) | 4-5 | 4-5 | 4-5 | 4.5 | 4.5 | 4.5 | 4-5 | 4-5 | 4-5
43002001 | JAKAZOL RED HQ | HQ |  | 4.4% | 4BI | 4BI |  | 4 | 4-5 | 4-5(V) | 2 | 3 | 2-3 | 2-3 |  | 2-3 | 4.5 | 4.5 | 4+ | 5-6 | 4 | 4-5 @ 7.8G/L | 4 @ 7.8G/L | 4.5 | 4.5 | 4.5 | 3-4 | 4 | 2-3 | 4 | 3-4 | 4BI | 4-5 | 4-5 | 4 | 4-5 | 4.5 | 4.5 | 4.5 | 4-5 | 4-5 | 4-5 | 4-5 | 4-5 | 4-5 | 4-5 | 4-5 | 4-5 | 4-5BI | 4-5BI | 4-5BI | 4 | 4+ | 4 | 3-4Dk | 4 | 4-5 | 4-5 | 4-5 | 3-4 | 4-5 | 3-4 | 4-5 | 3-4 | 4.5 | 4.5 | 4.5 | 4.5 | 4.5 | 4.5 | 4-5 | 4-5 | 4-5 | 4-5 | 4-5 | 4-5(V) | 4-5 | 4-5 | 4-5 | 4-5 | 4-5 | 4-5 | 4-5 | 4-5 | 4-5(V) | 4-5 | 4-5 | 4-5 | 4.5 | 4.5 | 4.5 | 4-5 | 4-5 | 4-5
43002001 | JAKAZOL RED HQ | HQ |  | 4.3% | 4BI | 4BI |  | 4 | 4-5 | 4-5(V) | 2 | 3 | 2-3 | 2-3 |  | 2-3 | 4.5 | 4.5 | 4+ | 5-6 | 4 | 4-5 @ 7.8G/L | 4 @ 7.8G/L | 4.5 | 4.5 | 4.5 | 3-4 | 4 | 2-3 | 4 | 3-4 | 4BI | 4-5 | 4-5 | 4 | 4-5 | 4.5 | 4.5 | 4.5 | 4-5 | 4-5 | 4-5 | 4-5 | 4-5 | 4-5 | 4-5 | 4-5 | 4-5 | 4-5BI | 4-5BI | 4-5BI | 4 | 4+ | 4 | 3-4Dk | 4 | 4-5 | 4-5 | 4-5 | 3-4 | 4-5 | 3-4 | 4-5 | 3-4 | 4.5 | 4.5 | 4.5 | 4.5 | 4.5 | 4.5 | 4-5 | 4-5 | 4-5 | 4-5 | 4-5 | 4-5(V) | 4-5 | 4-5 | 4-5 | 4-5 | 4-5 | 4-5 | 4-5 | 4-5 | 4-5(V) | 4-5 | 4-5 | 4-5 | 4.5 | 4.5 | 4.5 | 4-5 | 4-5 | 4-5
43002001 | JAKAZOL RED HQ | HQ |  | 4.2% | 4BI | 4BI |  | 4 | 4-5 | 4-5(V) | 2 | 3 | 2-3 | 2-3 |  | 2-3 | 4.5 | 4.5 | 4+ | 5-6 | 4 | 4-5 @ 7.8G/L | 4 @ 7.8G/L | 4.5 | 4.5 | 4.5 | 3-4 | 4 | 2-3 | 4 | 3-4 | 4BI | 4-5 | 4-5 | 4 | 4-5 | 4.5 | 4.5 | 4.5 | 4-5 | 4-5 | 4-5 | 4-5 | 4-5 | 4-5 | 4-5 | 4-5 | 4-5 | 4-5BI | 4-5BI | 4-5BI | 4 | 4+ | 4 | 3-4Dk | 4 | 4-5 | 4-5 | 4-5 | 3-4 | 4-5 | 3-4 | 4-5 | 3-4 | 4.5 | 4.5 | 4.5 | 4.5 | 4.5 | 4.5 | 4-5 | 4-5 | 4-5 | 4-5 | 4-5 | 4-5(V) | 4-5 | 4-5 | 4-5 | 4-5 | 4-5 | 4-5 | 4-5 | 4-5 | 4-5(V) | 4-5 | 4-5 | 4-5 | 4.5 | 4.5 | 4.5 | 4-5 | 4-5 | 4-5
43002001 | JAKAZOL RED HQ | HQ |  | 4.1% | 4BI | 4BI |  | 4 | 4-5 | 4-5(V) | 2 | 3 | 2-3 | 2-3 |  | 2-3 | 4.5 | 4.5 | 4+ | 5-6 | 4 | 4-5 @ 7.8G/L | 4 @ 7.8G/L | 4.5 | 4.5 | 4.5 | 3-4 | 4 | 2-3 | 4 | 3-4 | 4BI | 4-5 | 4-5 | 4 | 4-5 | 4.5 | 4.5 | 4.5 | 4-5 | 4-5 | 4-5 | 4-5 | 4-5 | 4-5 | 4-5 | 4-5 | 4-5 | 4-5BI | 4-5BI | 4-5BI | 4 | 4+ | 4 | 3-4Dk | 4 | 4-5 | 4-5 | 4-5 | 3-4 | 4-5 | 3-4 | 4-5 | 3-4 | 4.5 | 4.5 | 4.5 | 4.5 | 4.5 | 4.5 | 4-5 | 4-5 | 4-5 | 4-5 | 4-5 | 4-5(V) | 4-5 | 4-5 | 4-5 | 4-5 | 4-5 | 4-5 | 4-5 | 4-5 | 4-5(V) | 4-5 | 4-5 | 4-5 | 4.5 | 4.5 | 4.5 | 4-5 | 4-5 | 4-5
43002001 | JAKAZOL RED HQ | HQ |  | 4% | 4BI | 4BI |  | 4 | 4-5 | 4-5(V) | 2 | 3 | 2-3 | 2-3 |  | 2-3 | 4.5 | 4.5 | 4+ | 5-6 | 4 | 4-5 @ 7.8G/L | 4 @ 7.8G/L | 4.5 | 4.5 | 4.5 | 3-4 | 4 | 2-3 | 4 | 3-4 | 4BI | 4-5 | 4-5 | 4 | 4-5 | 4.5 | 4.5 | 4.5 | 4-5 | 4-5 | 4-5 | 4-5 | 4-5 | 4-5 | 4-5 | 4-5 | 4-5 | 4-5BI | 4-5BI | 4-5BI | 4 | 4+ | 4 | 3-4Dk | 4 | 4-5 | 4-5 | 4-5 | 3-4 | 4-5 | 3-4 | 4-5 | 3-4 | 4.5 | 4.5 | 4.5 | 4.5 | 4.5 | 4.5 | 4-5 | 4-5 | 4-5 | 4-5 | 4-5 | 4-5(V) | 4-5 | 4-5 | 4-5 | 4-5 | 4-5 | 4-5 | 4-5 | 4-5 | 4-5(V) | 4-5 | 4-5 | 4-5 | 4.5 | 4.5 | 4.5 | 4-5 | 4-5 | 4-5
43002001 | JAKAZOL RED HQ | HQ |  | 3.9% | 4BI | 4BI |  | 4 | 4-5 | 4-5(V) | 2 | 3 | 2-3 | 2-3 |  | 2-3 | 4.5 | 4.5 | 4+ | 5-6 | 4 | 4-5 @ 7.8G/L | 4 @ 7.8G/L | 4.5 | 4.5 | 4.5 | 3-4 | 4 | 2-3 | 4 | 3-4 | 4BI | 4-5 | 4-5 | 4 | 4-5 | 4.5 | 4.5 | 4.5 | 4-5 | 4-5 | 4-5 | 4-5 | 4-5 | 4-5 | 4-5 | 4-5 | 4-5 | 4-5BI | 4-5BI | 4-5BI | 4 | 4+ | 4 | 3-4Dk | 4 | 4-5 | 4-5 | 4-5 | 3-4 | 4-5 | 3-4 | 4-5 | 3-4 | 4.5 | 4.5 | 4.5 | 4.5 | 4.5 | 4.5 | 4-5 | 4-5 | 4-5 | 4-5 | 4-5 | 4-5(V) | 4-5 | 4-5 | 4-5 | 4-5 | 4-5 | 4-5 | 4-5 | 4-5 | 4-5(V) | 4-5 | 4-5 | 4-5 | 4.5 | 4.5 | 4.5 | 4-5 | 4-5 | 4-5
43002001 | JAKAZOL RED HQ | HQ |  | 3.8% | 4BI | 4BI |  | 4 | 4-5 | 4-5(V) | 2 | 3 | 2-3 | 2-3 |  | 2-3 | 4.5 | 4.5 | 4+ | 5-6 | 4 | 4-5 @ 7.8G/L | 4 @ 7.8G/L | 4.5 | 4.5 | 4.5 | 3-4 | 4 | 2-3 | 4 | 3-4 | 4BI | 4-5 | 4-5 | 4 | 4-5 | 4.5 | 4.5 | 4.5 | 4-5 | 4-5 | 4-5 | 4-5 | 4-5 | 4-5 | 4-5 | 4-5 | 4-5 | 4-5BI | 4-5BI | 4-5BI | 4 | 4+ | 4 | 3-4Dk | 4 | 4-5 | 4-5 | 4-5 | 3-4 | 4-5 | 3-4 | 4-5 | 3-4 | 4.5 | 4.5 | 4.5 | 4.5 | 4.5 | 4.5 | 4-5 | 4-5 | 4-5 | 4-5 | 4-5 | 4-5(V) | 4-5 | 4-5 | 4-5 | 4-5 | 4-5 | 4-5 | 4-5 | 4-5 | 4-5(V) | 4-5 | 4-5 | 4-5 | 4.5 | 4.5 | 4.5 | 4-5 | 4-5 | 4-5
43002001 | JAKAZOL RED HQ | HQ |  | 3.7% | 4BI | 4BI |  | 4 | 4-5 | 4-5(V) | 2 | 3 | 2-3 | 2-3 |  | 2-3 | 4.5 | 4.5 | 4+ | 5-6 | 4 | 4-5 @ 7.8G/L | 4 @ 7.8G/L | 4.5 | 4.5 | 4.5 | 3-4 | 4 | 2-3 | 4 | 3-4 | 4BI | 4-5 | 4-5 | 4 | 4-5 | 4.5 | 4.5 | 4.5 | 4-5 | 4-5 | 4-5 | 4-5 | 4-5 | 4-5 | 4-5 | 4-5 | 4-5 | 4-5BI | 4-5BI | 4-5BI | 4 | 4+ | 4 | 3-4Dk | 4 | 4-5 | 4-5 | 4-5 | 3-4 | 4-5 | 3-4 | 4-5 | 3-4 | 4.5 | 4.5 | 4.5 | 4.5 | 4.5 | 4.5 | 4-5 | 4-5 | 4-5 | 4-5 | 4-5 | 4-5(V) | 4-5 | 4-5 | 4-5 | 4-5 | 4-5 | 4-5 | 4-5 | 4-5 | 4-5(V) | 4-5 | 4-5 | 4-5 | 4.5 | 4.5 | 4.5 | 4-5 | 4-5 | 4-5
43002001 | JAKAZOL RED HQ | HQ |  | 3.6% | 4BI | 4BI |  | 4 | 4-5 | 4-5(V) | 2 | 3 | 2-3 | 2-3 |  | 2-3 | 4.5 | 4.5 | 4+ | 5-6 | 4 | 4-5 @ 7.8G/L | 4 @ 7.8G/L | 4.5 | 4.5 | 4.5 | 3-4 | 4 | 2-3 | 4 | 3-4 | 4BI | 4-5 | 4-5 | 4 | 4-5 | 4.5 | 4.5 | 4.5 | 4-5 | 4-5 | 4-5 | 4-5 | 4-5 | 4-5 | 4-5 | 4-5 | 4-5 | 4-5BI | 4-5BI | 4-5BI | 4 | 4+ | 4 | 3-4Dk | 4 | 4-5 | 4-5 | 4-5 | 3-4 | 4-5 | 3-4 | 4-5 | 3-4 | 4.5 | 4.5 | 4.5 | 4.5 | 4.5 | 4.5 | 4-5 | 4-5 | 4-5 | 4-5 | 4-5 | 4-5(V) | 4-5 | 4-5 | 4-5 | 4-5 | 4-5 | 4-5 | 4-5 | 4-5 | 4-5(V) | 4-5 | 4-5 | 4-5 | 4.5 | 4.5 | 4.5 | 4-5 | 4-5 | 4-5
43002001 | JAKAZOL RED HQ | HQ |  | 3.5% | 4BI | 4BI |  | 4 | 4-5 | 4-5(V) | 2 | 3 | 2-3 | 2-3 |  | 2-3 | 4.5 | 4.5 | 4+ | 5-6 | 4 | 4-5 @ 7.8G/L | 4 @ 7.8G/L | 4.5 | 4.5 | 4.5 | 3-4 | 4 | 2-3 | 4 | 3-4 | 4BI | 4-5 | 4-5 | 4 | 4-5 | 4.5 | 4.5 | 4.5 | 4-5 | 4-5 | 4-5 | 4-5 | 4-5 | 4-5 | 4-5 | 4-5 | 4-5 | 4-5BI | 4-5BI | 4-5BI | 4 | 4+ | 4 | 3-4Dk | 4 | 4-5 | 4-5 | 4-5 | 3-4 | 4-5 | 3-4 | 4-5 | 3-4 | 4.5 | 4.5 | 4.5 | 4.5 | 4.5 | 4.5 | 4-5 | 4-5 | 4-5 | 4-5 | 4-5 | 4-5(V) | 4-5 | 4-5 | 4-5 | 4-5 | 4-5 | 4-5 | 4-5 | 4-5 | 4-5(V) | 4-5 | 4-5 | 4-5 | 4.5 | 4.5 | 4.5 | 4-5 | 4-5 | 4-5
43002001 | JAKAZOL RED HQ | HQ |  | 3.4% | 4BI | 4BI |  | 4 | 4-5 | 4-5(V) | 2 | 3 | 2-3 | 2-3 |  | 2-3 | 4.5 | 4.5 | 4+ | 5-6 | 4 | 4-5 @ 7.8G/L | 4 @ 7.8G/L | 4.5 | 4.5 | 4.5 | 3-4 | 4 | 2-3 | 4 | 3-4 | 4BI | 4-5 | 4-5 | 4 | 4-5 | 4.5 | 4.5 | 4.5 | 4-5 | 4-5 | 4-5 | 4-5 | 4-5 | 4-5 | 4-5 | 4-5 | 4-5 | 4-5BI | 4-5BI | 4-5BI | 4 | 4+ | 4 | 3-4Dk | 4 | 4-5 | 4-5 | 4-5 | 3-4 | 4-5 | 3-4 | 4-5 | 3-4 | 4.5 | 4.5 | 4.5 | 4.5 | 4.5 | 4.5 | 4-5 | 4-5 | 4-5 | 4-5 | 4-5 | 4-5(V) | 4-5 | 4-5 | 4-5 | 4-5 | 4-5 | 4-5 | 4-5 | 4-5 | 4-5(V) | 4-5 | 4-5 | 4-5 | 4.5 | 4.5 | 4.5 | 4-5 | 4-5 | 4-5
43002001 | JAKAZOL RED HQ | HQ |  | 3.3% | 4BI | 4BI |  | 4 | 4-5 | 4-5(V) | 2 | 3 | 2-3 | 2-3 |  | 2-3 | 4.5 | 4.5 | 4+ | 5-6 | 4 | 4-5 @ 7.8G/L | 4 @ 7.8G/L | 4.5 | 4.5 | 4.5 | 3-4 | 4 | 2-3 | 4 | 3-4 | 4BI | 4-5 | 4-5 | 4 | 4-5 | 4.5 | 4.5 | 4.5 | 4-5 | 4-5 | 4-5 | 4-5 | 4-5 | 4-5 | 4-5 | 4-5 | 4-5 | 4-5BI | 4-5BI | 4-5BI | 4 | 4+ | 4 | 3-4Dk | 4 | 4-5 | 4-5 | 4-5 | 3-4 | 4-5 | 3-4 | 4-5 | 3-4 | 4.5 | 4.5 | 4.5 | 4.5 | 4.5 | 4.5 | 4-5 | 4-5 | 4-5 | 4-5 | 4-5 | 4-5(V) | 4-5 | 4-5 | 4-5 | 4-5 | 4-5 | 4-5 | 4-5 | 4-5 | 4-5(V) | 4-5 | 4-5 | 4-5 | 4.5 | 4.5 | 4.5 | 4-5 | 4-5 | 4-5
43002001 | JAKAZOL RED HQ | HQ |  | 3.2% | 4BI | 4BI |  | 4 | 4-5 | 4-5(V) | 2 | 3 | 2-3 | 2-3 |  | 2-3 | 4.5 | 4.5 | 4+ | 5-6 | 4 | 4-5 @ 7.8G/L | 4 @ 7.8G/L | 4.5 | 4.5 | 4.5 | 3-4 | 4 | 2-3 | 4 | 3-4 | 4BI | 4-5 | 4-5 | 4 | 4-5 | 4.5 | 4.5 | 4.5 | 4-5 | 4-5 | 4-5 | 4-5 | 4-5 | 4-5 | 4-5 | 4-5 | 4-5 | 4-5BI | 4-5BI | 4-5BI | 4 | 4+ | 4 | 3-4Dk | 4 | 4-5 | 4-5 | 4-5 | 3-4 | 4-5 | 3-4 | 4-5 | 3-4 | 4.5 | 4.5 | 4.5 | 4.5 | 4.5 | 4.5 | 4-5 | 4-5 | 4-5 | 4-5 | 4-5 | 4-5(V) | 4-5 | 4-5 | 4-5 | 4-5 | 4-5 | 4-5 | 4-5 | 4-5 | 4-5(V) | 4-5 | 4-5 | 4-5 | 4.5 | 4.5 | 4.5 | 4-5 | 4-5 | 4-5
43002001 | JAKAZOL RED HQ | HQ |  | 3.1% | 4BI | 4BI |  | 4 | 4-5 | 4-5(V) | 2 | 3 | 2-3 | 2-3 |  | 2-3 | 4.5 | 4.5 | 4+ | 5-6 | 4 | 4-5 @ 7.8G/L | 4 @ 7.8G/L | 4.5 | 4.5 | 4.5 | 3-4 | 4 | 2-3 | 4 | 3-4 | 4BI | 4-5 | 4-5 | 4 | 4-5 | 4.5 | 4.5 | 4.5 | 4-5 | 4-5 | 4-5 | 4-5 | 4-5 | 4-5 | 4-5 | 4-5 | 4-5 | 4-5BI | 4-5BI | 4-5BI | 4 | 4+ | 4 | 3-4Dk | 4 | 4-5 | 4-5 | 4-5 | 3-4 | 4-5 | 3-4 | 4-5 | 3-4 | 4.5 | 4.5 | 4.5 | 4.5 | 4.5 | 4.5 | 4-5 | 4-5 | 4-5 | 4-5 | 4-5 | 4-5(V) | 4-5 | 4-5 | 4-5 | 4-5 | 4-5 | 4-5 | 4-5 | 4-5 | 4-5(V) | 4-5 | 4-5 | 4-5 | 4.5 | 4.5 | 4.5 | 4-5 | 4-5 | 4-5
43002001 | JAKAZOL RED HQ | HQ |  | 3% | 4BI | 4BI |  | 4 | 4-5 | 4-5(V) | 2 | 3 | 2-3 | 2-3 |  | 2-3 | 4.5 | 4.5 | 4+ | 5-6 | 4 | 4-5 @ 7.8G/L | 4 @ 7.8G/L | 4.5 | 4.5 | 4.5 | 3-4 | 4 | 2-3 | 4 | 3-4 | 4BI | 4-5 | 4-5 | 4 | 4-5 | 4.5 | 4.5 | 4.5 | 4-5 | 4-5 | 4-5 | 4-5 | 4-5 | 4-5 | 4-5 | 4-5 | 4-5 | 4-5BI | 4-5BI | 4-5BI | 4 | 4+ | 4 | 3-4Dk | 4 | 4-5 | 4-5 | 4-5 | 3-4 | 4-5 | 3-4 | 4-5 | 3-4 | 4.5 | 4.5 | 4.5 | 4.5 | 4.5 | 4.5 | 4-5 | 4-5 | 4-5 | 4-5 | 4-5 | 4-5(V) | 4-5 | 4-5 | 4-5 | 4-5 | 4-5 | 4-5 | 4-5 | 4-5 | 4-5(V) | 4-5 | 4-5 | 4-5 | 4.5 | 4.5 | 4.5 | 4-5 | 4-5 | 4-5
43002001 | JAKAZOL RED HQ | HQ |  | 2.9% | 4BI | 4BI |  | 4 | 4-5 | 4-5(V) | 2 | 3 | 2-3 | 2-3 |  | 2-3 | 4.5 | 4.5 | 4+ | 5-6 | 4 | 4-5 @ 7.8G/L | 4 @ 7.8G/L | 4.5 | 4.5 | 4.5 | 3-4 | 4 | 2-3 | 4 | 3-4 | 4BI | 4-5 | 4-5 | 4 | 4-5 | 4.5 | 4.5 | 4.5 | 4-5 | 4-5 | 4-5 | 4-5 | 4-5 | 4-5 | 4-5 | 4-5 | 4-5 | 4-5BI | 4-5BI | 4-5BI | 4 | 4+ | 4 | 3-4Dk | 4 | 4-5 | 4-5 | 4-5 | 3-4 | 4-5 | 3-4 | 4-5 | 3-4 | 4.5 | 4.5 | 4.5 | 4.5 | 4.5 | 4.5 | 4-5 | 4-5 | 4-5 | 4-5 | 4-5 | 4-5(V) | 4-5 | 4-5 | 4-5 | 4-5 | 4-5 | 4-5 | 4-5 | 4-5 | 4-5(V) | 4-5 | 4-5 | 4-5 | 4.5 | 4.5 | 4.5 | 4-5 | 4-5 | 4-5
43002001 | JAKAZOL RED HQ | HQ |  | 2.8% | 4BI | 4BI |  | 4 | 4-5 | 4-5(V) | 2 | 3 | 2-3 | 2-3 |  | 2-3 | 4.5 | 4.5 | 4+ | 5-6 | 4 | 4-5 @ 7.8G/L | 4 @ 7.8G/L | 4.5 | 4.5 | 4.5 | 3-4 | 4 | 2-3 | 4 | 3-4 | 4BI | 4-5 | 4-5 | 4 | 4-5 | 4.5 | 4.5 | 4.5 | 4-5 | 4-5 | 4-5 | 4-5 | 4-5 | 4-5 | 4-5 | 4-5 | 4-5 | 4-5BI | 4-5BI | 4-5BI | 4 | 4+ | 4 | 3-4Dk | 4 | 4-5 | 4-5 | 4-5 | 3-4 | 4-5 | 3-4 | 4-5 | 3-4 | 4.5 | 4.5 | 4.5 | 4.5 | 4.5 | 4.5 | 4-5 | 4-5 | 4-5 | 4-5 | 4-5 | 4-5(V) | 4-5 | 4-5 | 4-5 | 4-5 | 4-5 | 4-5 | 4-5 | 4-5 | 4-5(V) | 4-5 | 4-5 | 4-5 | 4.5 | 4.5 | 4.5 | 4-5 | 4-5 | 4-5
43002001 | JAKAZOL RED HQ | HQ |  | 2.7% | 4BI | 4BI |  | 4 | 4-5 | 4-5(V) | 2 | 3 | 2-3 | 2-3 |  | 2-3 | 4.5 | 4.5 | 4+ | 5-6 | 4 | 4-5 @ 7.8G/L | 4 @ 7.8G/L | 4.5 | 4.5 | 4.5 | 3-4 | 4 | 2-3 | 4 | 3-4 | 4BI | 4-5 | 4-5 | 4 | 4-5 | 4.5 | 4.5 | 4.5 | 4-5 | 4-5 | 4-5 | 4-5 | 4-5 | 4-5 | 4-5 | 4-5 | 4-5 | 4-5BI | 4-5BI | 4-5BI | 4 | 4+ | 4 | 3-4Dk | 4 | 4-5 | 4-5 | 4-5 | 3-4 | 4-5 | 3-4 | 4-5 | 3-4 | 4.5 | 4.5 | 4.5 | 4.5 | 4.5 | 4.5 | 4-5 | 4-5 | 4-5 | 4-5 | 4-5 | 4-5(V) | 4-5 | 4-5 | 4-5 | 4-5 | 4-5 | 4-5 | 4-5 | 4-5 | 4-5(V) | 4-5 | 4-5 | 4-5 | 4.5 | 4.5 | 4.5 | 4-5 | 4-5 | 4-5
43002001 | JAKAZOL RED HQ | HQ |  | 2.6% | 4BI | 4BI |  | 4 | 4-5 | 4-5(V) | 2 | 3 | 2-3 | 2-3 |  | 2-3 | 4.5 | 4.5 | 4+ | 5-6 | 4 | 4-5 @ 7.8G/L | 4 @ 7.8G/L | 4.5 | 4.5 | 4.5 | 3-4 | 4 | 2-3 | 4 | 3-4 | 4BI | 4-5 | 4-5 | 4 | 4-5 | 4.5 | 4.5 | 4.5 | 4-5 | 4-5 | 4-5 | 4-5 | 4-5 | 4-5 | 4-5 | 4-5 | 4-5 | 4-5BI | 4-5BI | 4-5BI | 4 | 4+ | 4 | 3-4Dk | 4 | 4-5 | 4-5 | 4-5 | 3-4 | 4-5 | 3-4 | 4-5 | 3-4 | 4.5 | 4.5 | 4.5 | 4.5 | 4.5 | 4.5 | 4-5 | 4-5 | 4-5 | 4-5 | 4-5 | 4-5(V) | 4-5 | 4-5 | 4-5 | 4-5 | 4-5 | 4-5 | 4-5 | 4-5 | 4-5(V) | 4-5 | 4-5 | 4-5 | 4.5 | 4.5 | 4.5 | 4-5 | 4-5 | 4-5
43002001 | JAKAZOL RED HQ | HQ |  | 2.5% | 4BI | 4BI |  | 4 | 4-5 | 4-5(V) | 2 | 3 | 2-3 | 2-3 |  | 2-3 | 4.5 | 4.5 | 4+ | 5-6 | 4 | 4-5 @ 7.8G/L | 4 @ 7.8G/L | 4.5 | 4.5 | 4.5 | 3 | 4 | 2-3 | 3-4 | 3 | 4BI | 4-5 | 4-5 | 4 | 4-5 | 4.5 | 4.5 | 4.5 | 4-5 | 4-5 | 4-5 | 4-5 | 4-5 | 4-5 | 4-5 | 4-5 | 4-5 | 4-5BI | 4-5BI | 4-5BI | 4 | 4+ | 4 | 3-4Dk | 4 | 4-5 | 4-5 | 4-5 | 3-4 | 4-5 | 3-4 | 4-5 | 3-4 | 4.5 | 4.5 | 4.5 | 4.5 | 4.5 | 4.5 | 4-5 | 4-5 | 4-5 | 4-5 | 4-5 | 4-5(V) | 4-5 | 4-5 | 4-5 | 4-5 | 4-5 | 4-5 | 4-5 | 4-5 | 4-5(V) | 4-5 | 4-5 | 4-5 | 4.5 | 4.5 | 4.5 | 4-5 | 4-5 | 4-5
43002001 | JAKAZOL RED HQ | HQ |  | 2.4% | 4BI | 4BI |  | 4 | 4-5 | 4-5(V) | 2 | 3 | 2-3 | 2-3 |  | 2-3 | 4.5 | 4.5 | 4+ | 5-6 | 4 | 4-5 @ 7.8G/L | 4 @ 7.8G/L | 4.5 | 4.5 | 4.5 | 3 | 4 | 2-3 | 3-4 | 3 | 4BI | 4-5 | 4-5 | 4 | 4-5 | 4.5 | 4.5 | 4.5 | 4-5 | 4-5 | 4-5 | 4-5 | 4-5 | 4-5 | 4-5 | 4-5 | 4-5 | 4-5BI | 4-5BI | 4-5BI | 4 | 4+ | 4 | 3-4Dk | 4 | 4-5 | 4-5 | 4-5 | 3-4 | 4-5 | 3-4 | 4-5 | 3-4 | 4.5 | 4.5 | 4.5 | 4.5 | 4.5 | 4.5 | 4-5 | 4-5 | 4-5 | 4-5 | 4-5 | 4-5(V) | 4-5 | 4-5 | 4-5 | 4-5 | 4-5 | 4-5 | 4-5 | 4-5 | 4-5(V) | 4-5 | 4-5 | 4-5 | 4.5 | 4.5 | 4.5 | 4-5 | 4-5 | 4-5
43002001 | JAKAZOL RED HQ | HQ | SD 1/2 | 2.3% | 4BI | 4BI |  | 4 | 4-5 | 4-5(V) | 2 | 3 | 2-3 | 2-3 |  | 2-3 | 4.5 | 4.5 | 4+ | 5 | 3 |  |  | 4.5 | 4.5 | 4.5 | 3 | 4 | 2-3 | 3-4 | 3 | 4BI | 4-5 | 4-5 | 4 | 4-5 | 4.5 | 4.5 | 4.5 | 4-5 | 4-5 | 4-5 | 4-5 | 4-5 | 4-5 | 4-5 | 4-5 | 4-5 | 4-5BI | 4-5BI | 4-5BI | 4 | 4 | 4 | 3-4Dk | 4 | 4-5 | 4-5 | 4-5 | 3-4 | 4-5 | 3-4 | 4-5 | 3-4 | 4.5 | 4.5 | 4.5 | 4.5 | 4.5 | 4.5 | 4-5 | 4-5 | 4-5 | 4-5 | 4-5 | 4-5(V) | 4-5 | 4-5 | 4-5 | 4-5 | 4-5 | 4-5 | 4-5 | 4-5 | 4-5(V) | 4-5 | 4-5 | 4-5 | 4.5 | 4.5 | 4.5 | 4-5 | 4-5 | 4-5
43002001 | JAKAZOL RED HQ | HQ |  | 2.2% | 4BI | 4BI |  | 4 | 4-5 | 4-5(V) | 2 | 3 | 2-3 | 2-3 |  | 2-3 | 4.5 | 4.5 | 4+ | 5 | 3 |  |  | 4.5 | 4.5 | 4.5 | 3 | 4 | 2-3 | 3-4 | 3 | 4BI | 4-5 | 4-5 | 4 | 4-5 | 4.5 | 4.5 | 4.5 | 4-5 | 4-5 | 4-5 | 4-5 | 4-5 | 4-5 | 4-5 | 4-5 | 4-5 | 4-5BI | 4-5BI | 4-5BI | 4 | 4 | 4 | 3-4Dk | 4 | 4-5 | 4-5 | 4-5 | 3-4 | 4-5 | 3-4 | 4-5 | 3-4 | 4.5 | 4.5 | 4.5 | 4.5 | 4.5 | 4.5 | 4-5 | 4-5 | 4-5 | 4-5 | 4-5 | 4-5(V) | 4-5 | 4-5 | 4-5 | 4-5 | 4-5 | 4-5 | 4-5 | 4-5 | 4-5(V) | 4-5 | 4-5 | 4-5 | 4.5 | 4.5 | 4.5 | 4-5 | 4-5 | 4-5
43002001 | JAKAZOL RED HQ | HQ |  | 2.1% | 4BI | 4BI |  | 4 | 4-5 | 4-5(V) | 2 | 3 | 2-3 | 2-3 |  | 2-3 | 4.5 | 4.5 | 4+ | 5 | 3 |  |  | 4.5 | 4.5 | 4.5 | 3 | 4 | 2-3 | 3-4 | 3 | 4BI | 4-5 | 4-5 | 4 | 4-5 | 4.5 | 4.5 | 4.5 | 4-5 | 4-5 | 4-5 | 4-5 | 4-5 | 4-5 | 4-5 | 4-5 | 4-5 | 4-5BI | 4-5BI | 4-5BI | 4 | 4 | 4 | 3-4Dk | 4 | 4-5 | 4-5 | 4-5 | 3-4 | 4-5 | 3-4 | 4-5 | 3-4 | 4.5 | 4.5 | 4.5 | 4.5 | 4.5 | 4.5 | 4-5 | 4-5 | 4-5 | 4-5 | 4-5 | 4-5(V) | 4-5 | 4-5 | 4-5 | 4-5 | 4-5 | 4-5 | 4-5 | 4-5 | 4-5(V) | 4-5 | 4-5 | 4-5 | 4.5 | 4.5 | 4.5 | 4-5 | 4-5 | 4-5
43002001 | JAKAZOL RED HQ | HQ |  | 2% | 4BI | 4BI |  | 4 | 4-5 | 4-5(V) | 2 | 3 | 2-3 | 2-3 |  | 2-3 | 4.5 | 4.5 | 4+ | 5 | 3 |  |  | 4.5 | 4.5 | 4.5 | 3 | 4 | 2-3 | 3-4 | 3 | 4BI | 4-5 | 4-5 | 4 | 4-5 | 4.5 | 4.5 | 4.5 | 4-5 | 4-5 | 4-5 | 4-5 | 4-5 | 4-5 | 4-5 | 4-5 | 4-5 | 4-5BI | 4-5BI | 4-5BI | 4 | 4 | 4 | 3-4Dk | 4 | 4-5 | 4-5 | 4-5 | 3-4 | 4-5 | 3-4 | 4-5 | 3-4 | 4.5 | 4.5 | 4.5 | 4.5 | 4.5 | 4.5 | 4-5 | 4-5 | 4-5 | 4-5 | 4-5 | 4-5(V) | 4-5 | 4-5 | 4-5 | 4-5 | 4-5 | 4-5 | 4-5 | 4-5 | 4-5(V) | 4-5 | 4-5 | 4-5 | 4.5 | 4.5 | 4.5 | 4-5 | 4-5 | 4-5
43002001 | JAKAZOL RED HQ | HQ |  | 1.9% | 4BI | 4BI |  | 4 | 4-5 | 4-5(V) | 2 | 3 | 2-3 | 2-3 |  | 2-3 | 4.5 | 4.5 | 4+ | 5 | 3 |  |  | 4.5 | 4.5 | 4.5 | 3 | 4 | 2-3 | 3-4 | 3 | 4BI | 4-5 | 4-5 | 4 | 4-5 | 4.5 | 4.5 | 4.5 | 4-5 | 4-5 | 4-5 | 4-5 | 4-5 | 4-5 | 4-5 | 4-5 | 4-5 | 4-5BI | 4-5BI | 4-5BI | 4 | 4 | 4 | 3-4Dk | 4 | 4-5 | 4-5 | 4-5 | 3-4 | 4-5 | 3-4 | 4-5 | 3-4 | 4.5 | 4.5 | 4.5 | 4.5 | 4.5 | 4.5 | 4-5 | 4-5 | 4-5 | 4-5 | 4-5 | 4-5(V) | 4-5 | 4-5 | 4-5 | 4-5 | 4-5 | 4-5 | 4-5 | 4-5 | 4-5(V) | 4-5 | 4-5 | 4-5 | 4.5 | 4.5 | 4.5 | 4-5 | 4-5 | 4-5
43002001 | JAKAZOL RED HQ | HQ |  | 1.8% | 4BI | 4BI |  | 4 | 4-5 | 4-5(V) | 2 | 3 | 2-3 | 2-3 |  | 2-3 | 4.5 | 4.5 | 4+ | 5 | 3 |  |  | 4.5 | 4.5 | 4.5 | 3 | 4 | 2-3 | 3-4 | 3 | 4BI | 4-5 | 4-5 | 4 | 4-5 | 4.5 | 4.5 | 4.5 | 4-5 | 4-5 | 4-5 | 4-5 | 4-5 | 4-5 | 4-5 | 4-5 | 4-5 | 4-5BI | 4-5BI | 4-5BI | 4 | 4 | 4 | 3-4Dk | 4 | 4-5 | 4-5 | 4-5 | 3-4 | 4-5 | 3-4 | 4-5 | 3-4 | 4.5 | 4.5 | 4.5 | 4.5 | 4.5 | 4.5 | 4-5 | 4-5 | 4-5 | 4-5 | 4-5 | 4-5(V) | 4-5 | 4-5 | 4-5 | 4-5 | 4-5 | 4-5 | 4-5 | 4-5 | 4-5(V) | 4-5 | 4-5 | 4-5 | 4.5 | 4.5 | 4.5 | 4-5 | 4-5 | 4-5
43002001 | JAKAZOL RED HQ | HQ |  | 1.7% | 4BI | 4BI |  | 4 | 4-5 | 4-5(V) | 2 | 3 | 2-3 | 2-3 |  | 2-3 | 4.5 | 4.5 | 4+ | 5 | 3 |  |  | 4.5 | 4.5 | 4.5 | 3 | 4 | 2-3 | 3-4 | 3 | 4BI | 4-5 | 4-5 | 4 | 4-5 | 4.5 | 4.5 | 4.5 | 4-5 | 4-5 | 4-5 | 4-5 | 4-5 | 4-5 | 4-5 | 4-5 | 4-5 | 4-5BI | 4-5BI | 4-5BI | 4 | 4 | 4 | 3-4Dk | 4 | 4-5 | 4-5 | 4-5 | 3-4 | 4-5 | 3-4 | 4-5 | 3-4 | 4.5 | 4.5 | 4.5 | 4.5 | 4.5 | 4.5 | 4-5 | 4-5 | 4-5 | 4-5 | 4-5 | 4-5(V) | 4-5 | 4-5 | 4-5 | 4-5 | 4-5 | 4-5 | 4-5 | 4-5 | 4-5(V) | 4-5 | 4-5 | 4-5 | 4.5 | 4.5 | 4.5 | 4-5 | 4-5 | 4-5
43002001 | JAKAZOL RED HQ | HQ |  | 1.6% | 4BI | 4BI |  | 4 | 4-5 | 4-5(V) | 2 | 3 | 2-3 | 2-3 |  | 2-3 | 4.5 | 4.5 | 4+ | 5 | 3 |  |  | 4.5 | 4.5 | 4.5 | 3 | 4 | 2-3 | 3-4 | 3 | 4BI | 4-5 | 4-5 | 4 | 4-5 | 4.5 | 4.5 | 4.5 | 4-5 | 4-5 | 4-5 | 4-5 | 4-5 | 4-5 | 4-5 | 4-5 | 4-5 | 4-5BI | 4-5BI | 4-5BI | 4 | 4 | 4 | 3-4Dk | 4 | 4-5 | 4-5 | 4-5 | 3-4 | 4-5 | 3-4 | 4-5 | 3-4 | 4.5 | 4.5 | 4.5 | 4.5 | 4.5 | 4.5 | 4-5 | 4-5 | 4-5 | 4-5 | 4-5 | 4-5(V) | 4-5 | 4-5 | 4-5 | 4-5 | 4-5 | 4-5 | 4-5 | 4-5 | 4-5(V) | 4-5 | 4-5 | 4-5 | 4.5 | 4.5 | 4.5 | 4-5 | 4-5 | 4-5
43002001 | JAKAZOL RED HQ | HQ | SD 1/3 | 1.5% | 4BI | 4BI |  | 4 | 4-5 | 4-5(V) | 2 | 3 | 2-3 | 2-3 |  | 2-3 | 4.5 | 4.5 | 4+ | 5 | 2-3 |  |  | 4.5 | 4.5 | 4.5 | 3 | 4 | 2-3 | 3-4 | 3 | 4BI | 4-5 | 4-5 | 4 | 4-5 | 4.5 | 4.5 | 4.5 | 4-5 | 4-5 | 4-5 | 4-5 | 4-5 | 4-5 | 4-5 | 4-5 | 4-5 | 4-5BI | 4-5BI | 4-5BI | 4 | 4 | 4 | 3-4Dk | 4 | 4-5 | 4-5 | 4-5 | 3-4 | 4-5 | 3-4 | 4-5 | 3-4 | 4.5 | 4.5 | 4.5 | 4.5 | 4.5 | 4.5 | 4-5 | 4-5 | 4-5 | 4-5 | 4-5 | 4-5(V) | 4-5 | 4-5 | 4-5 | 4-5 | 4-5 | 4-5 | 4-5 | 4-5 | 4-5(V) | 4-5 | 4-5 | 4-5 | 4.5 | 4.5 | 4.5 | 4-5 | 4-5 | 4-5
43002001 | JAKAZOL RED HQ | HQ |  | 1.4% | 4BI | 4BI |  | 4 | 4-5 | 4-5(V) | 2 | 3 | 2-3 | 2-3 |  | 2-3 | 4.5 | 4.5 | 4+ | 5 | 2-3 |  |  | 4.5 | 4.5 | 4.5 | 3 | 4 | 2-3 | 3-4 | 3 | 4BI | 4-5 | 4-5 | 4 | 4-5 | 4.5 | 4.5 | 4.5 | 4-5 | 4-5 | 4-5 | 4-5 | 4-5 | 4-5 | 4-5 | 4-5 | 4-5 | 4-5BI | 4-5BI | 4-5BI | 4 | 4 | 4 | 3-4Dk | 4 | 4-5 | 4-5 | 4-5 | 3-4 | 4-5 | 3-4 | 4-5 | 3-4 | 4.5 | 4.5 | 4.5 | 4.5 | 4.5 | 4.5 | 4-5 | 4-5 | 4-5 | 4-5 | 4-5 | 4-5(V) | 4-5 | 4-5 | 4-5 | 4-5 | 4-5 | 4-5 | 4-5 | 4-5 | 4-5(V) | 4-5 | 4-5 | 4-5 | 4.5 | 4.5 | 4.5 | 4-5 | 4-5 | 4-5
43002001 | JAKAZOL RED HQ | HQ |  | 1.3% | 4BI | 4BI |  | 4 | 4-5 | 4-5(V) | 2 | 3 | 2-3 | 2-3 |  | 2-3 | 4.5 | 4.5 | 4+ | 5 | 2-3 |  |  | 4.5 | 4.5 | 4.5 | 3 | 4 | 2-3 | 3-4 | 3 | 4BI | 4-5 | 4-5 | 4 | 4-5 | 4.5 | 4.5 | 4.5 | 4-5 | 4-5 | 4-5 | 4-5 | 4-5 | 4-5 | 4-5 | 4-5 | 4-5 | 4-5BI | 4-5BI | 4-5BI | 4 | 4 | 4 | 3-4Dk | 4 | 4-5 | 4-5 | 4-5 | 3-4 | 4-5 | 3-4 | 4-5 | 3-4 | 4.5 | 4.5 | 4.5 | 4.5 | 4.5 | 4.5 | 4-5 | 4-5 | 4-5 | 4-5 | 4-5 | 4-5(V) | 4-5 | 4-5 | 4-5 | 4-5 | 4-5 | 4-5 | 4-5 | 4-5 | 4-5(V) | 4-5 | 4-5 | 4-5 | 4.5 | 4.5 | 4.5 | 4-5 | 4-5 | 4-5
43002001 | JAKAZOL RED HQ | HQ |  | 1.2% | 4BI | 4BI |  | 4 | 4-5 | 4-5(V) | 2 | 3 | 2-3 | 2-3 |  | 2-3 | 4.5 | 4.5 | 4+ | 5 | 2-3 |  |  | 4.5 | 4.5 | 4.5 | 3 | 4 | 2-3 | 3-4 | 3 | 4BI | 4-5 | 4-5 | 4 | 4-5 | 4.5 | 4.5 | 4.5 | 4-5 | 4-5 | 4-5 | 4-5 | 4-5 | 4-5 | 4-5 | 4-5 | 4-5 | 4-5BI | 4-5BI | 4-5BI | 4 | 4 | 4 | 3-4Dk | 4 | 4-5 | 4-5 | 4-5 | 3-4 | 4-5 | 3-4 | 4-5 | 3-4 | 4.5 | 4.5 | 4.5 | 4.5 | 4.5 | 4.5 | 4-5 | 4-5 | 4-5 | 4-5 | 4-5 | 4-5(V) | 4-5 | 4-5 | 4-5 | 4-5 | 4-5 | 4-5 | 4-5 | 4-5 | 4-5(V) | 4-5 | 4-5 | 4-5 | 4.5 | 4.5 | 4.5 | 4-5 | 4-5 | 4-5
43002001 | JAKAZOL RED HQ | HQ |  | 1.1% | 4BI | 4BI |  | 4 | 4-5 | 4-5(V) | 2 | 3 | 2-3 | 2-3 |  | 2-3 | 4.5 | 4.5 | 4+ | 5 | 2-3 |  |  | 4.5 | 4.5 | 4.5 | 3 | 4 | 2-3 | 3-4 | 3 | 4BI | 4-5 | 4-5 | 4 | 4-5 | 4.5 | 4.5 | 4.5 | 4-5 | 4-5 | 4-5 | 4-5 | 4-5 | 4-5 | 4-5 | 4-5 | 4-5 | 4-5BI | 4-5BI | 4-5BI | 4 | 4 | 4 | 3-4Dk | 4 | 4-5 | 4-5 | 4-5 | 3-4 | 4-5 | 3-4 | 4-5 | 3-4 | 4.5 | 4.5 | 4.5 | 4.5 | 4.5 | 4.5 | 4-5 | 4-5 | 4-5 | 4-5 | 4-5 | 4-5(V) | 4-5 | 4-5 | 4-5 | 4-5 | 4-5 | 4-5 | 4-5 | 4-5 | 4-5(V) | 4-5 | 4-5 | 4-5 | 4.5 | 4.5 | 4.5 | 4-5 | 4-5 | 4-5
43002001 | JAKAZOL RED HQ | HQ |  | 1% | 4BI | 4BI |  | 4 | 4-5 | 4-5(V) | 2 | 3 | 2-3 | 2-3 |  | 2-3 | 4.5 | 4.5 | 4+ | 5 | 2-3 |  |  | 4.5 | 4.5 | 4.5 | 3 | 4 | 2-3 | 3-4 | 3 | 4BI | 4-5 | 4-5 | 4 | 4-5 | 4.5 | 4.5 | 4.5 | 4-5 | 4-5 | 4-5 | 4-5 | 4-5 | 4-5 | 4-5 | 4-5 | 4-5 | 4-5BI | 4-5BI | 4-5BI | 4 | 4 | 4 | 3-4Dk | 4 | 4-5 | 4-5 | 4-5 | 3-4 | 4-5 | 3-4 | 4-5 | 3-4 | 4.5 | 4.5 | 4.5 | 4.5 | 4.5 | 4.5 | 4-5 | 4-5 | 4-5 | 4-5 | 4-5 | 4-5(V) | 4-5 | 4-5 | 4-5 | 4-5 | 4-5 | 4-5 | 4-5 | 4-5 | 4-5(V) | 4-5 | 4-5 | 4-5 | 4.5 | 4.5 | 4.5 | 4-5 | 4-5 | 4-5
43002001 | JAKAZOL RED HQ | HQ |  | 0.9% | 4BI | 4BI |  | 4 | 4-5 | 4-5(V) | 2 | 3 | 2-3 | 2-3 |  | 2-3 | 4.5 | 4.5 | 4+ | 5 | 2-3 |  |  | 4.5 | 4.5 | 4.5 | 3 | 4 | 2-3 | 3-4 | 3 | 4BI | 4-5 | 4-5 | 4 | 4-5 | 4.5 | 4.5 | 4.5 | 4-5 | 4-5 | 4-5 | 4-5 | 4-5 | 4-5 | 4-5 | 4-5 | 4-5 | 4-5BI | 4-5BI | 4-5BI | 4 | 4 | 4 | 3-4Dk | 4 | 4-5 | 4-5 | 4-5 | 3-4 | 4-5 | 3-4 | 4-5 | 3-4 | 4.5 | 4.5 | 4.5 | 4.5 | 4.5 | 4.5 | 4-5 | 4-5 | 4-5 | 4-5 | 4-5 | 4-5(V) | 4-5 | 4-5 | 4-5 | 4-5 | 4-5 | 4-5 | 4-5 | 4-5 | 4-5(V) | 4-5 | 4-5 | 4-5 | 4.5 | 4.5 | 4.5 | 4-5 | 4-5 | 4-5
43002001 | JAKAZOL RED HQ | HQ | SD 1/6 | 0.8% | 4BI | 4BI |  | 4 | 4-5 | 4-5(V) | 2 | 3 | 2-3 | 2-3 |  | 2-3 | 4.5 | 4 | 4 | 5 | 2 |  |  | 4.5 | 4.5 | 4.5 | 3 | 4 | 2-3 | 3-4 | 3 | 4BI | 4-5 | 4-5 | 4 | 4-5 | 4.5 | 4.5 | 4.5 | 4-5 | 4-5 | 4-5 | 4-5 | 4-5 | 4-5 | 4-5 | 4-5 | 4-5 | 4-5BI | 4-5BI | 4-5BI | 3.5 | 4 | 3-4 | 3-4Dk | 4 | 4-5 | 4-5 | 4-5 | 3-4 | 4-5 | 3-4 | 4-5 | 3-4 | 4.5 | 4.5 | 4.5 | 4.5 | 4.5 | 4.5 | 4-5 | 4-5 | 4-5 | 4-5 | 4-5 | 4-5(V) | 4-5 | 4-5 | 4-5 | 4-5 | 4-5 | 4-5 | 4-5 | 4-5 | 4-5(V) | 4-5 | 4-5 | 4-5 | 4.5 | 4.5 | 4.5 | 4-5 | 4-5 | 4-5
43002001 | JAKAZOL RED HQ | HQ |  | 0.7% | 4BI | 4BI |  | 4 | 4-5 | 4-5(V) | 2 | 3 | 2-3 | 2-3 |  | 2-3 | 4.5 | 4 | 4 | 5 | 2 |  |  | 4.5 | 4.5 | 4.5 | 3 | 4 | 2-3 | 3-4 | 3 | 4BI | 4-5 | 4-5 | 4 | 4-5 | 4.5 | 4.5 | 4.5 | 4-5 | 4-5 | 4-5 | 4-5 | 4-5 | 4-5 | 4-5 | 4-5 | 4-5 | 4-5BI | 4-5BI | 4-5BI | 3.5 | 4 | 3-4 | 3-4Dk | 4 | 4-5 | 4-5 | 4-5 | 3-4 | 4-5 | 3-4 | 4-5 | 3-4 | 4.5 | 4.5 | 4.5 | 4.5 | 4.5 | 4.5 | 4-5 | 4-5 | 4-5 | 4-5 | 4-5 | 4-5(V) | 4-5 | 4-5 | 4-5 | 4-5 | 4-5 | 4-5 | 4-5 | 4-5 | 4-5(V) | 4-5 | 4-5 | 4-5 | 4.5 | 4.5 | 4.5 | 4-5 | 4-5 | 4-5
43002001 | JAKAZOL RED HQ | HQ |  | 0.6% | 4BI | 4BI |  | 4 | 4-5 | 4-5(V) | 2 | 3 | 2-3 | 2-3 |  | 2-3 | 4.5 | 4 | 4 | 5 | 2 |  |  | 4.5 | 4.5 | 4.5 | 3 | 4 | 2-3 | 3-4 | 3 | 4BI | 4-5 | 4-5 | 4 | 4-5 | 4.5 | 4.5 | 4.5 | 4-5 | 4-5 | 4-5 | 4-5 | 4-5 | 4-5 | 4-5 | 4-5 | 4-5 | 4-5BI | 4-5BI | 4-5BI | 3.5 | 4 | 3-4 | 3-4Dk | 4 | 4-5 | 4-5 | 4-5 | 3-4 | 4-5 | 3-4 | 4-5 | 3-4 | 4.5 | 4.5 | 4.5 | 4.5 | 4.5 | 4.5 | 4-5 | 4-5 | 4-5 | 4-5 | 4-5 | 4-5(V) | 4-5 | 4-5 | 4-5 | 4-5 | 4-5 | 4-5 | 4-5 | 4-5 | 4-5(V) | 4-5 | 4-5 | 4-5 | 4.5 | 4.5 | 4.5 | 4-5 | 4-5 | 4-5
43002001 | JAKAZOL RED HQ | HQ |  | 0.5% | 4BI | 4BI |  | 4 | 4-5 | 4-5(V) | 2 | 3 | 2-3 | 2-3 |  | 2-3 | 4.5 | 4 | 4 | 5 | 2 |  |  | 4.5 | 4.5 | 4.5 | 2-3 | 4 | 2-3 | 3-4 | 2-3 | 4BI | 4-5 | 4-5 | 4 | 4-5 | 4.5 | 4.5 | 4.5 | 4-5 | 4-5 | 4-5 | 4-5 | 4-5 | 4-5 | 4-5 | 4-5 | 4-5 | 4-5BI | 4-5BI | 4-5BI | 3.5 | 4 | 3-4 | 3-4Dk | 4 | 4-5 | 4-5 | 4-5 | 4 | 4-5 | 3-4 | 4-5 | 3-4 | 4.5 | 4.5 | 4.5 | 4.5 | 4.5 | 4.5 | 4-5 | 4-5 | 4-5 | 4-5 | 4-5 | 4-5(V) | 4-5 | 4-5 | 4-5 | 4-5 | 4-5 | 4-5 | 4-5 | 4-5 | 4-5(V) | 4-5 | 4-5 | 4-5 | 4.5 | 4.5 | 4.5 | 4-5 | 4-5 | 4-5
43002001 | JAKAZOL RED HQ | HQ | SD 1/12 | 0.4% | 4BI | 4BI |  | 4 | 4-5 | 4-5(V) | 2 | 3 | 2-3 | 2-3 |  | 2-3 | 4.5 | 3.5 | 4 | 5 | 2 |  |  | 4.5 | 4.5 | 4.5 | 2-3 | 4 | 2-3 | 3-4 | 2-3 | 4BI | 4-5 | 4-5 | 4 | 4-5 | 4.5 | 4.5 | 4.5 | 4-5 | 4-5 | 4-5 | 4-5 | 4-5 | 4-5 | 4-5 | 4-5 | 4-5 | 4-5BI | 4-5BI | 4-5BI | 3.5 | 4 | 3-4 | 3-4Dk | 4 | 4-5 | 4-5 | 4-5 | 4 | 4-5 | 3-4 | 4-5 | 3-4 | 4.5 | 4.5 | 4.5 | 4.5 | 4.5 | 4.5 | 4-5 | 4-5 | 4-5 | 4-5 | 4-5 | 4-5(V) | 4-5 | 4-5 | 4-5 | 4-5 | 4-5 | 4-5 | 4-5 | 4-5 | 4-5(V) | 4-5 | 4-5 | 4-5 | 4.5 | 4.5 | 4.5 | 4-5 | 4-5 | 4-5
43002001 | JAKAZOL RED HQ | HQ | SD 1/25 | 0.2% | 4BI | 4BI |  | 4 | 4-5 | 4-5(V) | 2 | 3 | 2-3 | 2-3 |  | 2-3 | 4 | 3 | 3-4 | 4-5 | 1-2 |  |  | 4.5 | 4.5 | 4.5 | 2-3 | 4 | 2-3 | 3-4 | 2-3 | 4BI | 4-5 | 4-5 | 4 | 4-5 | 4.5 | 4.5 | 4.5 | 4-5 | 4-5 | 4-5 | 4-5 | 4-5 | 4-5 | 4-5 | 4-5 | 4-5 | 4-5BI | 4-5BI | 4-5BI | 3 | 3-4 | 3 | 3-4Dk | 4 | 4-5 | 4-5 | 4-5 | 4 | 4-5 | 3-4 | 4-5 | 3-4 | 4.5 | 4.5 | 4.5 | 4.5 | 4.5 | 4.5 | 4-5 | 4-5 | 4-5 | 4-5 | 4-5 | 4-5(V) | 4-5 | 4-5 | 4-5 | 4-5 | 4-5 | 4-5 | 4-5 | 4-5 | 4-5(V) | 4-5 | 4-5 | 4-5 | 4.5 | 4.5 | 4.5 | 4-5 | 4-5 | 4-5
43005001 | JAKAZOL NAVY HQ | HQ | SD 2/1 | 3.4% | 4 | 4BI |  | 4-5 | 4-5 | 4-5(V) | 3-4 | 4-5 | 4 | 4 |  | 4 | 4 | 3.5 | 4 | 4 | 4 |  |  | 4.5 | 4.5 | 4.5 | 4 | 4 | 4 | 4-5 | 4 | 4 | 4-5 | 4-5 | 4 | 4 | 4.5 | 4.5 | 4.5 | 4-5 | 4-5 | 4-5 | 4-5 | 4-5 | 4-5 | 4-5 | 4-5 | 4-5 | 4-5 | 4-5 | 4-5 | 3 | 4+ | 4 | 3-4Dk | 4 | 4-5 | 4-5 | 4-5 | 3-4 | 4-5 | 3-4 | 4-5 | 3-4 | 4.5 | 4.5 | 4.5 | 4.5 | 4.5 | 4.5 | 4-5 | 4-5 | 4-5 | 4-5 | 4 | 4-5(V) | 4-5 | 4-5 | 4-5 | 4-5 | 4-5 | 4-5 | 4-5 | 4 | 4-5(V) | 4-5 | 4-5 | 4-5 | 4.5 | 4.5 | 4.5 | 4-5 | 4-5 | 4-5
43005001 | JAKAZOL NAVY HQ | HQ |  | 3.3% | 4 | 4BI |  | 4-5 | 4-5 | 4-5(V) | 3-4 | 4-5 | 4 | 4 |  | 4 | 4 | 3.5 | 4 | 4 | 4 |  |  | 4.5 | 4.5 | 4.5 | 4 | 4 | 4 | 4-5 | 4 | 4 | 4-5 | 4-5 | 4 | 4 | 4.5 | 4.5 | 4.5 | 4-5 | 4-5 | 4-5 | 4-5 | 4-5 | 4-5 | 4-5 | 4-5 | 4-5 | 4-5 | 4-5 | 4-5 | 3 | 4+ | 4 | 3-4Dk | 4 | 4-5 | 4-5 | 4-5 | 3-4 | 4-5 | 3-4 | 4-5 | 3-4 | 4.5 | 4.5 | 4.5 | 4.5 | 4.5 | 4.5 | 4-5 | 4-5 | 4-5 | 4-5 | 4 | 4-5(V) | 4-5 | 4-5 | 4-5 | 4-5 | 4-5 | 4-5 | 4-5 | 4 | 4-5(V) | 4-5 | 4-5 | 4-5 | 4.5 | 4.5 | 4.5 | 4-5 | 4-5 | 4-5
43005001 | JAKAZOL NAVY HQ | HQ |  | 3.2% | 4 | 4BI |  | 4-5 | 4-5 | 4-5(V) | 3-4 | 4-5 | 4 | 4 |  | 4 | 4 | 3.5 | 4 | 4 | 4 |  |  | 4.5 | 4.5 | 4.5 | 4 | 4 | 4 | 4-5 | 4 | 4 | 4-5 | 4-5 | 4 | 4 | 4.5 | 4.5 | 4.5 | 4-5 | 4-5 | 4-5 | 4-5 | 4-5 | 4-5 | 4-5 | 4-5 | 4-5 | 4-5 | 4-5 | 4-5 | 3 | 4+ | 4 | 3-4Dk | 4 | 4-5 | 4-5 | 4-5 | 3-4 | 4-5 | 3-4 | 4-5 | 3-4 | 4.5 | 4.5 | 4.5 | 4.5 | 4.5 | 4.5 | 4-5 | 4-5 | 4-5 | 4-5 | 4 | 4-5(V) | 4-5 | 4-5 | 4-5 | 4-5 | 4-5 | 4-5 | 4-5 | 4 | 4-5(V) | 4-5 | 4-5 | 4-5 | 4.5 | 4.5 | 4.5 | 4-5 | 4-5 | 4-5
43005001 | JAKAZOL NAVY HQ | HQ |  | 3.1% | 4 | 4BI |  | 4-5 | 4-5 | 4-5(V) | 3-4 | 4-5 | 4 | 4 |  | 4 | 4 | 3.5 | 4 | 4 | 4 |  |  | 4.5 | 4.5 | 4.5 | 4 | 4 | 4 | 4-5 | 4 | 4 | 4-5 | 4-5 | 4 | 4 | 4.5 | 4.5 | 4.5 | 4-5 | 4-5 | 4-5 | 4-5 | 4-5 | 4-5 | 4-5 | 4-5 | 4-5 | 4-5 | 4-5 | 4-5 | 3 | 4+ | 4 | 3-4Dk | 4 | 4-5 | 4-5 | 4-5 | 3-4 | 4-5 | 3-4 | 4-5 | 3-4 | 4.5 | 4.5 | 4.5 | 4.5 | 4.5 | 4.5 | 4-5 | 4-5 | 4-5 | 4-5 | 4 | 4-5(V) | 4-5 | 4-5 | 4-5 | 4-5 | 4-5 | 4-5 | 4-5 | 4 | 4-5(V) | 4-5 | 4-5 | 4-5 | 4.5 | 4.5 | 4.5 | 4-5 | 4-5 | 4-5
43005001 | JAKAZOL NAVY HQ | HQ |  | 3% | 4 | 4BI |  | 4-5 | 4-5 | 4-5(V) | 3-4 | 4-5 | 4 | 4 |  | 4 | 4 | 3.5 | 4 | 4 | 4 |  |  | 4.5 | 4.5 | 4.5 | 4 | 4 | 4 | 4-5 | 4 | 4 | 4-5 | 4-5 | 4 | 4 | 4.5 | 4.5 | 4.5 | 4-5 | 4-5 | 4-5 | 4-5 | 4-5 | 4-5 | 4-5 | 4-5 | 4-5 | 4-5 | 4-5 | 4-5 | 3 | 4+ | 4 | 3-4Dk | 4 | 4-5 | 4-5 | 4-5 | 3-4 | 4-5 | 3-4 | 4-5 | 3-4 | 4.5 | 4.5 | 4.5 | 4.5 | 4.5 | 4.5 | 4-5 | 4-5 | 4-5 | 4-5 | 4 | 4-5(V) | 4-5 | 4-5 | 4-5 | 4-5 | 4-5 | 4-5 | 4-5 | 4 | 4-5(V) | 4-5 | 4-5 | 4-5 | 4.5 | 4.5 | 4.5 | 4-5 | 4-5 | 4-5
43005001 | JAKAZOL NAVY HQ | HQ |  | 2.9% | 4 | 4BI |  | 4-5 | 4-5 | 4-5(V) | 3-4 | 4-5 | 4 | 4 |  | 4 | 4 | 3.5 | 4 | 4 | 4 |  |  | 4.5 | 4.5 | 4.5 | 4 | 4 | 4 | 4-5 | 4 | 4 | 4-5 | 4-5 | 4 | 4 | 4.5 | 4.5 | 4.5 | 4-5 | 4-5 | 4-5 | 4-5 | 4-5 | 4-5 | 4-5 | 4-5 | 4-5 | 4-5 | 4-5 | 4-5 | 3 | 4+ | 4 | 3-4Dk | 4 | 4-5 | 4-5 | 4-5 | 3-4 | 4-5 | 3-4 | 4-5 | 3-4 | 4.5 | 4.5 | 4.5 | 4.5 | 4.5 | 4.5 | 4-5 | 4-5 | 4-5 | 4-5 | 4 | 4-5(V) | 4-5 | 4-5 | 4-5 | 4-5 | 4-5 | 4-5 | 4-5 | 4 | 4-5(V) | 4-5 | 4-5 | 4-5 | 4.5 | 4.5 | 4.5 | 4-5 | 4-5 | 4-5
43005001 | JAKAZOL NAVY HQ | HQ |  | 2.8% | 4 | 4BI |  | 4-5 | 4-5 | 4-5(V) | 3-4 | 4-5 | 4 | 4 |  | 4 | 4 | 3.5 | 4 | 4 | 4 |  |  | 4.5 | 4.5 | 4.5 | 4 | 4 | 4 | 4-5 | 4 | 4 | 4-5 | 4-5 | 4 | 4 | 4.5 | 4.5 | 4.5 | 4-5 | 4-5 | 4-5 | 4-5 | 4-5 | 4-5 | 4-5 | 4-5 | 4-5 | 4-5 | 4-5 | 4-5 | 3 | 4+ | 4 | 3-4Dk | 4 | 4-5 | 4-5 | 4-5 | 3-4 | 4-5 | 3-4 | 4-5 | 3-4 | 4.5 | 4.5 | 4.5 | 4.5 | 4.5 | 4.5 | 4-5 | 4-5 | 4-5 | 4-5 | 4 | 4-5(V) | 4-5 | 4-5 | 4-5 | 4-5 | 4-5 | 4-5 | 4-5 | 4 | 4-5(V) | 4-5 | 4-5 | 4-5 | 4.5 | 4.5 | 4.5 | 4-5 | 4-5 | 4-5
43005001 | JAKAZOL NAVY HQ | HQ |  | 2.7% | 4 | 4BI |  | 4-5 | 4-5 | 4-5(V) | 3-4 | 4-5 | 4 | 4 |  | 4 | 4 | 3.5 | 4 | 4 | 4 |  |  | 4.5 | 4.5 | 4.5 | 4 | 4 | 4 | 4-5 | 4 | 4 | 4-5 | 4-5 | 4 | 4 | 4.5 | 4.5 | 4.5 | 4-5 | 4-5 | 4-5 | 4-5 | 4-5 | 4-5 | 4-5 | 4-5 | 4-5 | 4-5 | 4-5 | 4-5 | 3 | 4+ | 4 | 3-4Dk | 4 | 4-5 | 4-5 | 4-5 | 3-4 | 4-5 | 3-4 | 4-5 | 3-4 | 4.5 | 4.5 | 4.5 | 4.5 | 4.5 | 4.5 | 4-5 | 4-5 | 4-5 | 4-5 | 4 | 4-5(V) | 4-5 | 4-5 | 4-5 | 4-5 | 4-5 | 4-5 | 4-5 | 4 | 4-5(V) | 4-5 | 4-5 | 4-5 | 4.5 | 4.5 | 4.5 | 4-5 | 4-5 | 4-5
43005001 | JAKAZOL NAVY HQ | HQ |  | 2.6% | 4 | 4BI |  | 4-5 | 4-5 | 4-5(V) | 3-4 | 4-5 | 4 | 4 |  | 4 | 4 | 3.5 | 4 | 4 | 4 |  |  | 4.5 | 4.5 | 4.5 | 4 | 4 | 4 | 4-5 | 4 | 4 | 4-5 | 4-5 | 4 | 4 | 4.5 | 4.5 | 4.5 | 4-5 | 4-5 | 4-5 | 4-5 | 4-5 | 4-5 | 4-5 | 4-5 | 4-5 | 4-5 | 4-5 | 4-5 | 3 | 4+ | 4 | 3-4Dk | 4 | 4-5 | 4-5 | 4-5 | 3-4 | 4-5 | 3-4 | 4-5 | 3-4 | 4.5 | 4.5 | 4.5 | 4.5 | 4.5 | 4.5 | 4-5 | 4-5 | 4-5 | 4-5 | 4 | 4-5(V) | 4-5 | 4-5 | 4-5 | 4-5 | 4-5 | 4-5 | 4-5 | 4 | 4-5(V) | 4-5 | 4-5 | 4-5 | 4.5 | 4.5 | 4.5 | 4-5 | 4-5 | 4-5
43005001 | JAKAZOL NAVY HQ | HQ |  | 2.5% | 4 | 4BI |  | 4-5 | 4-5 | 4-5(V) | 3-4 | 4-5 | 4 | 4 |  | 4 | 4 | 3.5 | 4 | 4 | 4 |  |  | 4.5 | 4.5 | 4.5 | 4 | 4 | 4 | 4-5 | 4 | 4 | 4-5 | 4-5 | 4 | 4 | 4.5 | 4.5 | 4.5 | 4-5 | 4-5 | 4-5 | 4-5 | 4-5 | 4-5 | 4-5 | 4-5 | 4-5 | 4-5 | 4-5 | 4-5 | 3 | 4+ | 4 | 3-4Dk | 4 | 4-5 | 4-5 | 4-5 | 3-4 | 4-5 | 3-4 | 4-5 | 3-4 | 4.5 | 4.5 | 4.5 | 4.5 | 4.5 | 4.5 | 4-5 | 4-5 | 4-5 | 4-5 | 4 | 4-5(V) | 4-5 | 4-5 | 4-5 | 4-5 | 4-5 | 4-5 | 4-5 | 4 | 4-5(V) | 4-5 | 4-5 | 4-5 | 4.5 | 4.5 | 4.5 | 4-5 | 4-5 | 4-5
43005001 | JAKAZOL NAVY HQ | HQ |  | 2.4% | 4 | 4BI |  | 4-5 | 4-5 | 4-5(V) | 3-4 | 4-5 | 4 | 4 |  | 4 | 4 | 3.5 | 4 | 4 | 4 |  |  | 4.5 | 4.5 | 4.5 | 4 | 4 | 4 | 4-5 | 4 | 4 | 4-5 | 4-5 | 4 | 4 | 4.5 | 4.5 | 4.5 | 4-5 | 4-5 | 4-5 | 4-5 | 4-5 | 4-5 | 4-5 | 4-5 | 4-5 | 4-5 | 4-5 | 4-5 | 3 | 4+ | 4 | 3-4Dk | 4 | 4-5 | 4-5 | 4-5 | 3-4 | 4-5 | 3-4 | 4-5 | 3-4 | 4.5 | 4.5 | 4.5 | 4.5 | 4.5 | 4.5 | 4-5 | 4-5 | 4-5 | 4-5 | 4 | 4-5(V) | 4-5 | 4-5 | 4-5 | 4-5 | 4-5 | 4-5 | 4-5 | 4 | 4-5(V) | 4-5 | 4-5 | 4-5 | 4.5 | 4.5 | 4.5 | 4-5 | 4-5 | 4-5
43005001 | JAKAZOL NAVY HQ | HQ |  | 2.23% | 4 | 4BI |  | 4-5 | 4-5 | 4-5(V) | 3-4 | 4-5 | 4 | 4 |  | 4 | 4 | 3.5 | 4 | 4 | 4 |  |  | 4.5 | 4.5 | 4.5 | 4 | 4 | 4 | 4-5 | 4 | 4 | 4-5 | 4-5 | 4 | 4 | 4.5 | 4.5 | 4.5 | 4-5 | 4-5 | 4-5 | 4-5 | 4-5 | 4-5 | 4-5 | 4-5 | 4-5 | 4-5 | 4-5 | 4-5 | 3 | 4+ | 4 | 3-4Dk | 4 | 4-5 | 4-5 | 4-5 | 3-4 | 4-5 | 3-4 | 4-5 | 3-4 | 4.5 | 4.5 | 4.5 | 4.5 | 4.5 | 4.5 | 4-5 | 4-5 | 4-5 | 4-5 | 4 | 4-5(V) | 4-5 | 4-5 | 4-5 | 4-5 | 4-5 | 4-5 | 4-5 | 4 | 4-5(V) | 4-5 | 4-5 | 4-5 | 4.5 | 4.5 | 4.5 | 4-5 | 4-5 | 4-5
43005001 | JAKAZOL NAVY HQ | HQ |  | 2.2% | 4 | 4BI |  | 4-5 | 4-5 | 4-5(V) | 3-4 | 4-5 | 4 | 4 |  | 4 | 4 | 3.5 | 4 | 4 | 4 |  |  | 4.5 | 4.5 | 4.5 | 4 | 4 | 4 | 4-5 | 4 | 4 | 4-5 | 4-5 | 4 | 4 | 4.5 | 4.5 | 4.5 | 4-5 | 4-5 | 4-5 | 4-5 | 4-5 | 4-5 | 4-5 | 4-5 | 4-5 | 4-5 | 4-5 | 4-5 | 3 | 4+ | 4 | 3-4Dk | 4 | 4-5 | 4-5 | 4-5 | 3-4 | 4-5 | 3-4 | 4-5 | 3-4 | 4.5 | 4.5 | 4.5 | 4.5 | 4.5 | 4.5 | 4-5 | 4-5 | 4-5 | 4-5 | 4 | 4-5(V) | 4-5 | 4-5 | 4-5 | 4-5 | 4-5 | 4-5 | 4-5 | 4 | 4-5(V) | 4-5 | 4-5 | 4-5 | 4.5 | 4.5 | 4.5 | 4-5 | 4-5 | 4-5
43005001 | JAKAZOL NAVY HQ | HQ |  | 2.1% | 4 | 4BI |  | 4-5 | 4-5 | 4-5(V) | 3-4 | 4-5 | 4 | 4 |  | 4 | 4 | 3.5 | 4 | 4 | 4 |  |  | 4.5 | 4.5 | 4.5 | 4 | 4 | 4 | 4-5 | 4 | 4 | 4-5 | 4-5 | 4 | 4 | 4.5 | 4.5 | 4.5 | 4-5 | 4-5 | 4-5 | 4-5 | 4-5 | 4-5 | 4-5 | 4-5 | 4-5 | 4-5 | 4-5 | 4-5 | 3 | 4+ | 4 | 3-4Dk | 4 | 4-5 | 4-5 | 4-5 | 3-4 | 4-5 | 3-4 | 4-5 | 3-4 | 4.5 | 4.5 | 4.5 | 4.5 | 4.5 | 4.5 | 4-5 | 4-5 | 4-5 | 4-5 | 4 | 4-5(V) | 4-5 | 4-5 | 4-5 | 4-5 | 4-5 | 4-5 | 4-5 | 4 | 4-5(V) | 4-5 | 4-5 | 4-5 | 4.5 | 4.5 | 4.5 | 4-5 | 4-5 | 4-5
43005001 | JAKAZOL NAVY HQ | HQ |  | 2% | 4 | 4BI |  | 4-5 | 4-5 | 4-5(V) | 3-4 | 4-5 | 4 | 4 |  | 4 | 4 | 3.5 | 4 | 4 | 4 |  |  | 4.5 | 4.5 | 4.5 | 4 | 4 | 4 | 4-5 | 4 | 4 | 4-5 | 4-5 | 4 | 4 | 4.5 | 4.5 | 4.5 | 4-5 | 4-5 | 4-5 | 4-5 | 4-5 | 4-5 | 4-5 | 4-5 | 4-5 | 4-5 | 4-5 | 4-5 | 3 | 4+ | 4 | 3-4Dk | 4 | 4-5 | 4-5 | 4-5 | 3-4 | 4-5 | 3-4 | 4-5 | 3-4 | 4.5 | 4.5 | 4.5 | 4.5 | 4.5 | 4.5 | 4-5 | 4-5 | 4-5 | 4-5 | 4 | 4-5(V) | 4-5 | 4-5 | 4-5 | 4-5 | 4-5 | 4-5 | 4-5 | 4 | 4-5(V) | 4-5 | 4-5 | 4-5 | 4.5 | 4.5 | 4.5 | 4-5 | 4-5 | 4-5
43005001 | JAKAZOL NAVY HQ | HQ |  | 1.9% | 4 | 4BI |  | 4-5 | 4-5 | 4-5(V) | 3-4 | 4-5 | 4 | 4 |  | 4 | 4 | 3.5 | 4 | 4 | 4 |  |  | 4.5 | 4.5 | 4.5 | 4 | 4 | 4 | 4-5 | 4 | 4 | 4-5 | 4-5 | 4 | 4 | 4.5 | 4.5 | 4.5 | 4-5 | 4-5 | 4-5 | 4-5 | 4-5 | 4-5 | 4-5 | 4-5 | 4-5 | 4-5 | 4-5 | 4-5 | 3 | 4+ | 4 | 3-4Dk | 4 | 4-5 | 4-5 | 4-5 | 3-4 | 4-5 | 3-4 | 4-5 | 3-4 | 4.5 | 4.5 | 4.5 | 4.5 | 4.5 | 4.5 | 4-5 | 4-5 | 4-5 | 4-5 | 4 | 4-5(V) | 4-5 | 4-5 | 4-5 | 4-5 | 4-5 | 4-5 | 4-5 | 4 | 4-5(V) | 4-5 | 4-5 | 4-5 | 4.5 | 4.5 | 4.5 | 4-5 | 4-5 | 4-5
43005001 | JAKAZOL NAVY HQ | HQ |  | 1.8% | 4 | 4BI |  | 4-5 | 4-5 | 4-5(V) | 3-4 | 4-5 | 4 | 4 |  | 4 | 4 | 3.5 | 4 | 4 | 4 |  |  | 4.5 | 4.5 | 4.5 | 4 | 4 | 4 | 4-5 | 4 | 4 | 4-5 | 4-5 | 4 | 4 | 4.5 | 4.5 | 4.5 | 4-5 | 4-5 | 4-5 | 4-5 | 4-5 | 4-5 | 4-5 | 4-5 | 4-5 | 4-5 | 4-5 | 4-5 | 3 | 4+ | 4 | 3-4Dk | 4 | 4-5 | 4-5 | 4-5 | 3-4 | 4-5 | 3-4 | 4-5 | 3-4 | 4.5 | 4.5 | 4.5 | 4.5 | 4.5 | 4.5 | 4-5 | 4-5 | 4-5 | 4-5 | 4 | 4-5(V) | 4-5 | 4-5 | 4-5 | 4-5 | 4-5 | 4-5 | 4-5 | 4 | 4-5(V) | 4-5 | 4-5 | 4-5 | 4.5 | 4.5 | 4.5 | 4-5 | 4-5 | 4-5
43005001 | JAKAZOL NAVY HQ | HQ | SD 1/1 | 1.7% | 4 | 4BI |  | 4-5 | 4-5 | 4-5(V) | 3-4 | 4-5 | 4 | 4 |  | 4 | 3.5 | 3 | 4 | 3-4 | 3-4 | 4-5 @ 17 G/L | 4 @ 17 G/L | 4.5 | 4.5 | 4.5 | 4 | 4 | 4 | 4-5 | 4 | 4 | 4-5 | 4-5 | 4 | 4 | 4.5 | 4.5 | 4.5 | 4-5 | 4-5 | 4-5 | 4-5 | 4-5 | 4-5 | 4-5 | 4-5 | 4-5 | 4-5 | 4-5 | 4-5 | 2.5 | 4 | 3-4 | 3-4Dk | 4 | 4-5 | 4-5 | 4-5 | 3-4 | 4-5 | 3-4 | 4-5 | 3-4 | 4.5 | 4.5 | 4.5 | 4.5 | 4.5 | 4.5 | 4-5 | 4-5 | 4-5 | 4-5 | 4 | 4-5(V) | 4-5 | 4-5 | 4-5 | 4-5 | 4-5 | 4-5 | 4-5 | 4 | 4-5(V) | 4-5 | 4-5 | 4-5 | 4.5 | 4.5 | 4.5 | 4-5 | 4-5 | 4-5
43005001 | JAKAZOL NAVY HQ | HQ |  | 1.6% | 4 | 4BI |  | 4-5 | 4-5 | 4-5(V) | 3-4 | 4-5 | 4 | 4 |  | 4 | 3.5 | 3 | 4 | 3-4 | 3-4 | 4-5 @ 17 G/L | 4 @ 17 G/L | 4.5 | 4.5 | 4.5 | 4 | 4 | 4 | 4-5 | 4 | 4 | 4-5 | 4-5 | 4 | 4 | 4.5 | 4.5 | 4.5 | 4-5 | 4-5 | 4-5 | 4-5 | 4-5 | 4-5 | 4-5 | 4-5 | 4-5 | 4-5 | 4-5 | 4-5 | 2.5 | 4 | 3-4 | 3-4Dk | 4 | 4-5 | 4-5 | 4-5 | 3-4 | 4-5 | 3-4 | 4-5 | 3-4 | 4.5 | 4.5 | 4.5 | 4.5 | 4.5 | 4.5 | 4-5 | 4-5 | 4-5 | 4-5 | 4 | 4-5(V) | 4-5 | 4-5 | 4-5 | 4-5 | 4-5 | 4-5 | 4-5 | 4 | 4-5(V) | 4-5 | 4-5 | 4-5 | 4.5 | 4.5 | 4.5 | 4-5 | 4-5 | 4-5
43005001 | JAKAZOL NAVY HQ | HQ |  | 1.5% | 4 | 4BI |  | 4-5 | 4-5 | 4-5(V) | 3-4 | 4-5 | 4 | 4 |  | 4 | 3.5 | 3 | 4 | 3-4 | 3-4 | 4-5 @ 17 G/L | 4 @ 17 G/L | 4.5 | 4.5 | 4.5 | 4 | 4 | 4 | 4-5 | 4 | 4 | 4-5 | 4-5 | 4 | 4 | 4.5 | 4.5 | 4.5 | 4-5 | 4-5 | 4-5 | 4-5 | 4-5 | 4-5 | 4-5 | 4-5 | 4-5 | 4-5 | 4-5 | 4-5 | 2.5 | 4 | 3-4 | 3-4Dk | 4 | 4-5 | 4-5 | 4-5 | 3-4 | 4-5 | 3-4 | 4-5 | 3-4 | 4.5 | 4.5 | 4.5 | 4.5 | 4.5 | 4.5 | 4-5 | 4-5 | 4-5 | 4-5 | 4 | 4-5(V) | 4-5 | 4-5 | 4-5 | 4-5 | 4-5 | 4-5 | 4-5 | 4 | 4-5(V) | 4-5 | 4-5 | 4-5 | 4.5 | 4.5 | 4.5 | 4-5 | 4-5 | 4-5
43005001 | JAKAZOL NAVY HQ | HQ |  | 1.4% | 4 | 4BI |  | 4-5 | 4-5 | 4-5(V) | 3-4 | 4-5 | 4 | 4 |  | 4 | 3.5 | 3 | 4 | 3-4 | 3-4 | 4-5 @ 17 G/L | 4 @ 17 G/L | 4.5 | 4.5 | 4.5 | 4 | 4 | 4 | 4-5 | 4 | 4 | 4-5 | 4-5 | 4 | 4 | 4.5 | 4.5 | 4.5 | 4-5 | 4-5 | 4-5 | 4-5 | 4-5 | 4-5 | 4-5 | 4-5 | 4-5 | 4-5 | 4-5 | 4-5 | 2.5 | 4 | 3-4 | 3-4Dk | 4 | 4-5 | 4-5 | 4-5 | 3-4 | 4-5 | 3-4 | 4-5 | 3-4 | 4.5 | 4.5 | 4.5 | 4.5 | 4.5 | 4.5 | 4-5 | 4-5 | 4-5 | 4-5 | 4 | 4-5(V) | 4-5 | 4-5 | 4-5 | 4-5 | 4-5 | 4-5 | 4-5 | 4 | 4-5(V) | 4-5 | 4-5 | 4-5 | 4.5 | 4.5 | 4.5 | 4-5 | 4-5 | 4-5
43005001 | JAKAZOL NAVY HQ | HQ |  | 1.3% | 4 | 4BI |  | 4-5 | 4-5 | 4-5(V) | 3-4 | 4-5 | 4 | 4 |  | 4 | 3.5 | 3 | 4 | 3-4 | 3-4 | 4-5 @ 17 G/L | 4 @ 17 G/L | 4.5 | 4.5 | 4.5 | 4 | 4 | 4 | 4-5 | 4 | 4 | 4-5 | 4-5 | 4 | 4 | 4.5 | 4.5 | 4.5 | 4-5 | 4-5 | 4-5 | 4-5 | 4-5 | 4-5 | 4-5 | 4-5 | 4-5 | 4-5 | 4-5 | 4-5 | 2.5 | 4 | 3-4 | 3-4Dk | 4 | 4-5 | 4-5 | 4-5 | 3-4 | 4-5 | 3-4 | 4-5 | 3-4 | 4.5 | 4.5 | 4.5 | 4.5 | 4.5 | 4.5 | 4-5 | 4-5 | 4-5 | 4-5 | 4 | 4-5(V) | 4-5 | 4-5 | 4-5 | 4-5 | 4-5 | 4-5 | 4-5 | 4 | 4-5(V) | 4-5 | 4-5 | 4-5 | 4.5 | 4.5 | 4.5 | 4-5 | 4-5 | 4-5
43005001 | JAKAZOL NAVY HQ | HQ |  | 1.2% | 4 | 4BI |  | 4-5 | 4-5 | 4-5(V) | 3-4 | 4-5 | 4 | 4 |  | 4 | 3.5 | 3 | 4 | 3-4 | 3-4 | 4-5 @ 17 G/L | 4 @ 17 G/L | 4.5 | 4.5 | 4.5 | 4 | 4 | 4 | 4-5 | 4 | 4 | 4-5 | 4-5 | 4 | 4 | 4.5 | 4.5 | 4.5 | 4-5 | 4-5 | 4-5 | 4-5 | 4-5 | 4-5 | 4-5 | 4-5 | 4-5 | 4-5 | 4-5 | 4-5 | 2.5 | 4 | 3-4 | 3-4Dk | 4 | 4-5 | 4-5 | 4-5 | 3-4 | 4-5 | 3-4 | 4-5 | 3-4 | 4.5 | 4.5 | 4.5 | 4.5 | 4.5 | 4.5 | 4-5 | 4-5 | 4-5 | 4-5 | 4 | 4-5(V) | 4-5 | 4-5 | 4-5 | 4-5 | 4-5 | 4-5 | 4-5 | 4 | 4-5(V) | 4-5 | 4-5 | 4-5 | 4.5 | 4.5 | 4.5 | 4-5 | 4-5 | 4-5
43005001 | JAKAZOL NAVY HQ | HQ |  | 1.1% | 4 | 4BI |  | 4-5 | 4-5 | 4-5(V) | 3-4 | 4-5 | 4 | 4 |  | 4 | 3.5 | 3 | 4 | 3-4 | 3-4 | 4-5 @ 17 G/L | 4 @ 17 G/L | 4.5 | 4.5 | 4.5 | 4 | 4 | 4 | 4-5 | 4 | 4 | 4-5 | 4-5 | 4 | 4 | 4.5 | 4.5 | 4.5 | 4-5 | 4-5 | 4-5 | 4-5 | 4-5 | 4-5 | 4-5 | 4-5 | 4-5 | 4-5 | 4-5 | 4-5 | 2.5 | 4 | 3-4 | 3-4Dk | 4 | 4-5 | 4-5 | 4-5 | 3-4 | 4-5 | 3-4 | 4-5 | 3-4 | 4.5 | 4.5 | 4.5 | 4.5 | 4.5 | 4.5 | 4-5 | 4-5 | 4-5 | 4-5 | 4 | 4-5(V) | 4-5 | 4-5 | 4-5 | 4-5 | 4-5 | 4-5 | 4-5 | 4 | 4-5(V) | 4-5 | 4-5 | 4-5 | 4.5 | 4.5 | 4.5 | 4-5 | 4-5 | 4-5
43005001 | JAKAZOL NAVY HQ | HQ |  | 1% | 4 | 4BI |  | 4-5 | 4-5 | 4-5(V) | 3-4 | 4-5 | 4 | 4 |  | 4 | 3.5 | 3 | 4 | 3-4 | 3-4 | 4-5 @ 17 G/L | 4 @ 17 G/L | 4.5 | 4.5 | 4.5 | 4 | 4 | 4 | 4-5 | 4 | 4 | 4-5 | 4-5 | 4 | 4 | 4.5 | 4.5 | 4.5 | 4-5 | 4-5 | 4-5 | 4-5 | 4-5 | 4-5 | 4-5 | 4-5 | 4-5 | 4-5 | 4-5 | 4-5 | 2.5 | 4 | 3-4 | 3-4Dk | 4 | 4-5 | 4-5 | 4-5 | 3-4 | 4-5 | 3-4 | 4-5 | 3-4 | 4.5 | 4.5 | 4.5 | 4.5 | 4.5 | 4.5 | 4-5 | 4-5 | 4-5 | 4-5 | 4 | 4-5(V) | 4-5 | 4-5 | 4-5 | 4-5 | 4-5 | 4-5 | 4-5 | 4 | 4-5(V) | 4-5 | 4-5 | 4-5 | 4.5 | 4.5 | 4.5 | 4-5 | 4-5 | 4-5
43005001 | JAKAZOL NAVY HQ | HQ | SD 1/2 | 0.9% | 4 | 4BI |  | 4-5 | 4-5 | 4-5(V) | 3-4 | 4-5 | 4 | 4 |  | 4 | 3 | 2.5 | 3-4 | 3 | 3 |  |  | 4.5 | 4.5 | 4.5 | 4 | 4 | 4 | 4-5 | 4 | 4 | 4-5 | 4-5 | 4 | 4 | 4.5 | 4.5 | 4.5 | 4-5 | 4-5 | 4-5 | 4-5 | 4-5 | 4-5 | 4-5 | 4-5 | 4-5 | 4-5 | 4-5 | 4-5 | 2 | 3-4 | 3 | 3-4Dk | 4 | 4-5 | 4-5 | 4-5 | 3-4 | 4-5 | 3-4 | 4-5 | 3-4 | 4.5 | 4.5 | 4.5 | 4.5 | 4.5 | 4.5 | 4-5 | 4-5 | 4-5 | 4-5 | 4 | 4-5(V) | 4-5 | 4-5 | 4-5 | 4-5 | 4-5 | 4-5 | 4-5 | 4 | 4-5(V) | 4-5 | 4-5 | 4-5 | 4.5 | 4.5 | 4.5 | 4-5 | 4-5 | 4-5
43005001 | JAKAZOL NAVY HQ | HQ |  | 0.8% | 4 | 4BI |  | 4-5 | 4-5 | 4-5(V) | 3-4 | 4-5 | 4 | 4 |  | 4 | 3 | 2.5 | 3-4 | 3 | 3 |  |  | 4.5 | 4.5 | 4.5 | 4 | 4 | 4 | 4-5 | 4 | 4 | 4-5 | 4-5 | 4 | 4 | 4.5 | 4.5 | 4.5 | 4-5 | 4-5 | 4-5 | 4-5 | 4-5 | 4-5 | 4-5 | 4-5 | 4-5 | 4-5 | 4-5 | 4-5 | 2 | 3-4 | 3 | 3-4Dk | 4 | 4-5 | 4-5 | 4-5 | 3-4 | 4-5 | 3-4 | 4-5 | 3-4 | 4.5 | 4.5 | 4.5 | 4.5 | 4.5 | 4.5 | 4-5 | 4-5 | 4-5 | 4-5 | 4 | 4-5(V) | 4-5 | 4-5 | 4-5 | 4-5 | 4-5 | 4-5 | 4-5 | 4 | 4-5(V) | 4-5 | 4-5 | 4-5 | 4.5 | 4.5 | 4.5 | 4-5 | 4-5 | 4-5
43005001 | JAKAZOL NAVY HQ | HQ |  | 0.7% | 4 | 4BI |  | 4-5 | 4-5 | 4-5(V) | 3-4 | 4-5 | 4 | 4 |  | 4 | 3 | 2.5 | 3-4 | 3 | 3 |  |  | 4.5 | 4.5 | 4.5 | 4 | 4 | 4 | 4-5 | 4 | 4 | 4-5 | 4-5 | 4 | 4 | 4.5 | 4.5 | 4.5 | 4-5 | 4-5 | 4-5 | 4-5 | 4-5 | 4-5 | 4-5 | 4-5 | 4-5 | 4-5 | 4-5 | 4-5 | 2 | 3-4 | 3 | 3-4Dk | 4 | 4-5 | 4-5 | 4-5 | 3-4 | 4-5 | 3-4 | 4-5 | 3-4 | 4.5 | 4.5 | 4.5 | 4.5 | 4.5 | 4.5 | 4-5 | 4-5 | 4-5 | 4-5 | 4 | 4-5(V) | 4-5 | 4-5 | 4-5 | 4-5 | 4-5 | 4-5 | 4-5 | 4 | 4-5(V) | 4-5 | 4-5 | 4-5 | 4.5 | 4.5 | 4.5 | 4-5 | 4-5 | 4-5
43005001 | JAKAZOL NAVY HQ | HQ | SD 1/3 | 0.6% | 4 | 4BI |  | 4-5 | 4-5 | 4-5(V) | 3-4 | 4-5 | 4 | 4 |  | 4 | 3 | 2.5 | 3-4 | 3 | 3 |  |  | 4.5 | 4.5 | 4.5 | 4 | 4 | 4 | 4-5 | 4 | 4 | 4-5 | 4-5 | 4 | 4 | 4.5 | 4.5 | 4.5 | 4-5 | 4-5 | 4-5 | 4-5 | 4-5 | 4-5 | 4-5 | 4-5 | 4-5 | 4-5 | 4-5 | 4-5 | 2 | 3-4 | 3 | 3-4Dk | 4 | 4-5 | 4-5 | 4-5 | 3-4 | 4-5 | 3-4 | 4-5 | 3-4 | 4.5 | 4.5 | 4.5 | 4.5 | 4.5 | 4.5 | 4-5 | 4-5 | 4-5 | 4-5 | 4 | 4-5(V) | 4-5 | 4-5 | 4-5 | 4-5 | 4-5 | 4-5 | 4-5 | 4 | 4-5(V) | 4-5 | 4-5 | 4-5 | 4.5 | 4.5 | 4.5 | 4-5 | 4-5 | 4-5
43005001 | JAKAZOL NAVY HQ | HQ |  | 0.5% | 4 | 4BI |  | 4-5 | 4-5 | 4-5(V) | 3-4 | 4-5 | 4 | 4 |  | 4 | 3 | 2.5 | 3-4 | 3 | 3 |  |  | 4.5 | 4.5 | 4.5 | 4 | 4 | 4 | 4-5 | 4 | 4 | 4-5 | 4-5 | 4 | 4 | 4.5 | 4.5 | 4.5 | 4-5 | 4-5 | 4-5 | 4-5 | 4-5 | 4-5 | 4-5 | 4-5 | 4-5 | 4-5 | 4-5 | 4-5 | 2 | 3-4 | 3 | 3-4Dk | 4 | 4-5 | 4-5 | 4-5 | 4 | 4-5 | 3-4 | 4-5 | 3-4 | 4.5 | 4.5 | 4.5 | 4.5 | 4.5 | 4.5 | 4-5 | 4-5 | 4-5 | 4-5 | 4 | 4-5(V) | 4-5 | 4-5 | 4-5 | 4-5 | 4-5 | 4-5 | 4-5 | 4 | 4-5(V) | 4-5 | 4-5 | 4-5 | 4.5 | 4.5 | 4.5 | 4-5 | 4-5 | 4-5
43005001 | JAKAZOL NAVY HQ | HQ |  | 0.4% | 4 | 4BI |  | 4-5 | 4-5 | 4-5(V) | 3-4 | 4-5 | 4 | 4 |  | 4 | 3 | 2.5 | 3-4 | 3 | 3 |  |  | 4.5 | 4.5 | 4.5 | 4 | 4 | 4 | 4-5 | 4 | 4 | 4-5 | 4-5 | 4 | 4 | 4.5 | 4.5 | 4.5 | 4-5 | 4-5 | 4-5 | 4-5 | 4-5 | 4-5 | 4-5 | 4-5 | 4-5 | 4-5 | 4-5 | 4-5 | 2 | 3-4 | 3 | 3-4Dk | 4 | 4-5 | 4-5 | 4-5 | 4 | 4-5 | 3-4 | 4-5 | 3-4 | 4.5 | 4.5 | 4.5 | 4.5 | 4.5 | 4.5 | 4-5 | 4-5 | 4-5 | 4-5 | 4 | 4-5(V) | 4-5 | 4-5 | 4-5 | 4-5 | 4-5 | 4-5 | 4-5 | 4 | 4-5(V) | 4-5 | 4-5 | 4-5 | 4.5 | 4.5 | 4.5 | 4-5 | 4-5 | 4-5
43005001 | JAKAZOL NAVY HQ | HQ | SD 1/6 | 0.3% | 4 | 4BI |  | 4-5 | 4-5 | 4-5(V) | 3-4 | 4-5 | 4 | 4 |  | 4 | 2.5 | 2 | 3 | 2-3 | 2-3 |  |  | 4.5 | 4.5 | 4.5 | 4 | 4 | 4 | 4-5 | 4 | 4 | 4-5 | 4-5 | 4 | 4 | 4.5 | 4.5 | 4.5 | 4-5 | 4-5 | 4-5 | 4-5 | 4-5 | 4-5 | 4-5 | 4-5 | 4-5 | 4-5 | 4-5 | 4-5 | 2 | 3 | 2-3 | 3-4Dk | 4 | 4-5 | 4-5 | 4-5 | 4 | 4-5 | 3-4 | 4-5 | 3-4 | 4.5 | 4.5 | 4.5 | 4.5 | 4.5 | 4.5 | 4-5 | 4-5 | 4-5 | 4-5 | 4-5 | 4-5(V) | 4-5 | 4-5 | 4-5 | 4-5 | 4-5 | 4-5 | 4-5 | 4-5 | 4-5(V) | 4-5 | 4-5 | 4-5 | 4.5 | 4.5 | 4.5 | 4-5 | 4-5 | 4-5
43005001 | JAKAZOL NAVY HQ | HQ |  | 0.2% | 4 | 4BI |  | 4-5 | 4-5 | 4-5(V) | 3-4 | 4-5 | 4 | 4 |  | 4 | 2.5 | 2 | 3 | 2-3 | 2-3 |  |  | 4.5 | 4.5 | 4.5 | 4 | 4 | 4 | 4-5 | 4 | 4 | 4-5 | 4-5 | 4 | 4 | 4.5 | 4.5 | 4.5 | 4-5 | 4-5 | 4-5 | 4-5 | 4-5 | 4-5 | 4-5 | 4-5 | 4-5 | 4-5 | 4-5 | 4-5 | 2 | 3 | 2-3 | 3-4Dk | 4 | 4-5 | 4-5 | 4-5 | 4 | 4-5 | 3-4 | 4-5 | 3-4 | 4.5 | 4.5 | 4.5 | 4.5 | 4.5 | 4.5 | 4-5 | 4-5 | 4-5 | 4-5 | 4-5 | 4-5(V) | 4-5 | 4-5 | 4-5 | 4-5 | 4-5 | 4-5 | 4-5 | 4-5 | 4-5(V) | 4-5 | 4-5 | 4-5 | 4.5 | 4.5 | 4.5 | 4-5 | 4-5 | 4-5
43005001 | JAKAZOL NAVY HQ | HQ | SD 1/12 | 0.1% | 4 | 4BI |  | 4-5 | 4-5 | 4-5(V) | 3-4 | 4-5 | 4 | 4 |  | 4 | 2 | 1.5 | 2-3 | 2 | 2 |  |  | 4.5 | 4.5 | 4.5 | 4 | 4 | 4 | 4-5 | 4 | 4 | 4-5 | 4-5 | 4 | 4 | 4.5 | 4.5 | 4.5 | 4-5 | 4-5 | 4-5 | 4-5 | 4-5 | 4-5 | 4-5 | 4-5 | 4-5 | 4-5 | 4-5 | 4-5 | 1.5 | 2-3 | 2 | 3-4Dk | 4 | 4-5 | 4-5 | 4-5 | 4 | 4-5 | 3-4 | 4-5 | 3-4 | 4.5 | 4.5 | 4.5 | 4.5 | 4.5 | 4.5 | 4-5 | 4-5 | 4-5 | 4-5 | 4-5 | 4-5(V) | 4-5 | 4-5 | 4-5 | 4-5 | 4-5 | 4-5 | 4-5 | 4-5 | 4-5(V) | 4-5 | 4-5 | 4-5 | 4.5 | 4.5 | 4.5 | 4-5 | 4-5 | 4-5
43005001 | JAKAZOL NAVY HQ | HQ | SD 1/25 | 0.068% | 4 | 4BI |  | 4-5 | 4-5 | 4-5(V) | 3-4 | 4-5 | 4 | 4 |  | 4 | 1.5 | 1 | 2 | 1-2 |  |  |  | 4.5 | 4.5 | 4.5 | 4 | 4 | 4 | 4-5 | 4 | 4 | 4-5 | 4-5 | 4 | 4 | 4.5 | 4.5 | 4.5 | 4-5 | 4-5 | 4-5 | 4-5 | 4-5 | 4-5 | 4-5 | 4-5 | 4-5 | 4-5 | 4-5 | 4-5 | 1 | 2 | 1-2 | 3-4Dk | 4 | 4-5 | 4-5 | 4-5 | 3-4 | 4-5 | 3-4 | 4-5 | 3-4 | 4.5 | 4.5 | 4.5 | 4.5 | 4.5 | 4.5 | 4-5 | 4-5 | 4-5 | 4-5 | 4-5 | 4-5(V) | 4-5 | 4-5 | 4-5 | 4-5 | 4-5 | 4-5 | 4-5 | 4-5 | 4-5(V) | 4-5 | 4-5 | 4-5 | 4.5 | 4.5 | 4.5 | 4-5 | 4-5 | 4-5
43004001 | JAKAZOL GOLDEN YELLOW HQ-N | HQ | SD 1/1 | 2.7% | 3-4G | 3R |  | 4-5 | 4 | 4-5(V) | 4 | 4-5 | 4-5 | 4-5 |  | 4 | 5 | 4.5 | 4+ | 5-6 | 4+ | 4 @ 27 G/L | 3-4 @ 27 G/L | 4.5 | 4.5 | 4.5 | 4 | 4 | 4 | 4-5 | 4 | 4-5 | 4-5 | 4 | 4DI | 4-5 | 4.5 | 4.5 | 4.5 | 4-5 | 4-5 | 4-5 | 4-5 | 4-5 | 4-5 | 4-5 | 4-5 | 4-5 | 4-5 | 4-5 | 4-5 | 4.5 | 4+ | 4+ | 3-4Dk | 4 | 4 | 4 | 4-5 | 3-4 | 4-5 | 3-4 | 4-5 | 3-4 | 4.5 | 4 | 4.5 | 4.5 | 3.5 | 4.5 | 4-5 | 4-5 | 4-5 | 4-5 | 3-4 | 4-5(V) | 4-5 | 4 | 4-5 | 4-5 | 4 | 4-5 | 4-5 | 3 | 4(V) | 4-5 | 4 | 4-5 | 4.5 | 4.5 | 4.5 | 4-5 | 4-5 | 4-5
43004001 | JAKAZOL GOLDEN YELLOW HQ-N | HQ |  | 2.6% | 3-4G | 3R |  | 4-5 | 4 | 4-5(V) | 4 | 4-5 | 4-5 | 4-5 |  | 4 | 5 | 4.5 | 4+ | 5-6 | 4+ | 4 @ 27 G/L | 3-4 @ 27 G/L | 4.5 | 4.5 | 4.5 | 4 | 4 | 4 | 4-5 | 4 | 4-5 | 4-5 | 4 | 4DI | 4-5 | 4.5 | 4.5 | 4.5 | 4-5 | 4-5 | 4-5 | 4-5 | 4-5 | 4-5 | 4-5 | 4-5 | 4-5 | 4-5 | 4-5 | 4-5 | 4.5 | 4+ | 4+ | 3-4Dk | 4 | 4 | 4 | 4-5 | 3-4 | 4-5 | 3-4 | 4-5 | 3-4 | 4.5 | 4 | 4.5 | 4.5 | 3.5 | 4.5 | 4-5 | 4-5 | 4-5 | 4-5 | 3-4 | 4-5(V) | 4-5 | 4 | 4-5 | 4-5 | 4 | 4-5 | 4-5 | 3 | 4(V) | 4-5 | 4 | 4-5 | 4.5 | 4.5 | 4.5 | 4-5 | 4-5 | 4-5
43004001 | JAKAZOL GOLDEN YELLOW HQ-N | HQ |  | 2.5% | 3-4G | 3R |  | 4-5 | 4 | 4-5(V) | 4 | 4-5 | 4-5 | 4-5 |  | 4 | 5 | 4.5 | 4+ | 5-6 | 4+ | 4 @ 27 G/L | 3-4 @ 27 G/L | 4.5 | 4.5 | 4.5 | 4 | 4 | 4 | 4-5 | 4 | 4-5 | 4-5 | 4 | 4DI | 4-5 | 4.5 | 4.5 | 4.5 | 4-5 | 4-5 | 4-5 | 4-5 | 4-5 | 4-5 | 4-5 | 4-5 | 4-5 | 4-5 | 4-5 | 4-5 | 4.5 | 4+ | 4+ | 3-4Dk | 4 | 4 | 4 | 4-5 | 3-4 | 4-5 | 3-4 | 4-5 | 3-4 | 4.5 | 4 | 4.5 | 4.5 | 3.5 | 4.5 | 4-5 | 4-5 | 4-5 | 4-5 | 3-4 | 4-5(V) | 4-5 | 4 | 4-5 | 4-5 | 4 | 4-5 | 4-5 | 3 | 4(V) | 4-5 | 4 | 4-5 | 4.5 | 4.5 | 4.5 | 4-5 | 4-5 | 4-5
43004001 | JAKAZOL GOLDEN YELLOW HQ-N | HQ |  | 2.4% | 3-4G | 3R |  | 4-5 | 4 | 4-5(V) | 4 | 4-5 | 4-5 | 4-5 |  | 4 | 5 | 4.5 | 4+ | 5-6 | 4+ | 4 @ 27 G/L | 3-4 @ 27 G/L | 4.5 | 4.5 | 4.5 | 4 | 4 | 4 | 4-5 | 4 | 4-5 | 4-5 | 4 | 4DI | 4-5 | 4.5 | 4.5 | 4.5 | 4-5 | 4-5 | 4-5 | 4-5 | 4-5 | 4-5 | 4-5 | 4-5 | 4-5 | 4-5 | 4-5 | 4-5 | 4.5 | 4+ | 4+ | 3-4Dk | 4 | 4 | 4 | 4-5 | 3-4 | 4-5 | 3-4 | 4-5 | 3-4 | 4.5 | 4 | 4.5 | 4.5 | 3.5 | 4.5 | 4-5 | 4-5 | 4-5 | 4-5 | 3-4 | 4-5(V) | 4-5 | 4 | 4-5 | 4-5 | 4 | 4-5 | 4-5 | 3 | 4(V) | 4-5 | 4 | 4-5 | 4.5 | 4.5 | 4.5 | 4-5 | 4-5 | 4-5
43004001 | JAKAZOL GOLDEN YELLOW HQ-N | HQ |  | 2.3% | 3-4G | 3R |  | 4-5 | 4 | 4-5(V) | 4 | 4-5 | 4-5 | 4-5 |  | 4 | 5 | 4.5 | 4+ | 5-6 | 4+ | 4 @ 27 G/L | 3-4 @ 27 G/L | 4.5 | 4.5 | 4.5 | 4 | 4 | 4 | 4-5 | 4 | 4-5 | 4-5 | 4 | 4DI | 4-5 | 4.5 | 4.5 | 4.5 | 4-5 | 4-5 | 4-5 | 4-5 | 4-5 | 4-5 | 4-5 | 4-5 | 4-5 | 4-5 | 4-5 | 4-5 | 4.5 | 4+ | 4+ | 3-4Dk | 4 | 4 | 4 | 4-5 | 3-4 | 4-5 | 3-4 | 4-5 | 3-4 | 4.5 | 4 | 4.5 | 4.5 | 3.5 | 4.5 | 4-5 | 4-5 | 4-5 | 4-5 | 3-4 | 4-5(V) | 4-5 | 4 | 4-5 | 4-5 | 4 | 4-5 | 4-5 | 3 | 4(V) | 4-5 | 4 | 4-5 | 4.5 | 4.5 | 4.5 | 4-5 | 4-5 | 4-5
43004001 | JAKAZOL GOLDEN YELLOW HQ-N | HQ |  | 2.2% | 3-4G | 3R |  | 4-5 | 4 | 4-5(V) | 4 | 4-5 | 4-5 | 4-5 |  | 4 | 5 | 4.5 | 4+ | 5-6 | 4+ | 4 @ 27 G/L | 3-4 @ 27 G/L | 4.5 | 4.5 | 4.5 | 4 | 4 | 4 | 4-5 | 4 | 4-5 | 4-5 | 4 | 4DI | 4-5 | 4.5 | 4.5 | 4.5 | 4-5 | 4-5 | 4-5 | 4-5 | 4-5 | 4-5 | 4-5 | 4-5 | 4-5 | 4-5 | 4-5 | 4-5 | 4.5 | 4+ | 4+ | 3-4Dk | 4 | 4 | 4 | 4-5 | 3-4 | 4-5 | 3-4 | 4-5 | 3-4 | 4.5 | 4 | 4.5 | 4.5 | 3.5 | 4.5 | 4-5 | 4-5 | 4-5 | 4-5 | 3-4 | 4-5(V) | 4-5 | 4 | 4-5 | 4-5 | 4 | 4-5 | 4-5 | 3 | 4(V) | 4-5 | 4 | 4-5 | 4.5 | 4.5 | 4.5 | 4-5 | 4-5 | 4-5
43004001 | JAKAZOL GOLDEN YELLOW HQ-N | HQ |  | 2.1% | 3-4G | 3R |  | 4-5 | 4 | 4-5(V) | 4 | 4-5 | 4-5 | 4-5 |  | 4 | 5 | 4.5 | 4+ | 5-6 | 4+ | 4 @ 27 G/L | 3-4 @ 27 G/L | 4.5 | 4.5 | 4.5 | 4 | 4 | 4 | 4-5 | 4 | 4-5 | 4-5 | 4 | 4DI | 4-5 | 4.5 | 4.5 | 4.5 | 4-5 | 4-5 | 4-5 | 4-5 | 4-5 | 4-5 | 4-5 | 4-5 | 4-5 | 4-5 | 4-5 | 4-5 | 4.5 | 4+ | 4+ | 3-4Dk | 4 | 4 | 4 | 4-5 | 3-4 | 4-5 | 3-4 | 4-5 | 3-4 | 4.5 | 4 | 4.5 | 4.5 | 3.5 | 4.5 | 4-5 | 4-5 | 4-5 | 4-5 | 3-4 | 4-5(V) | 4-5 | 4 | 4-5 | 4-5 | 4 | 4-5 | 4-5 | 3 | 4(V) | 4-5 | 4 | 4-5 | 4.5 | 4.5 | 4.5 | 4-5 | 4-5 | 4-5
43004001 | JAKAZOL GOLDEN YELLOW HQ-N | HQ |  | 2% | 3-4G | 3R |  | 4-5 | 4 | 4-5(V) | 4 | 4-5 | 4-5 | 4-5 |  | 4 | 5 | 4.5 | 4+ | 5-6 | 4+ | 4 @ 27 G/L | 3-4 @ 27 G/L | 4.5 | 4.5 | 4.5 | 4 | 4 | 4 | 4-5 | 4 | 4-5 | 4-5 | 4 | 4DI | 4-5 | 4.5 | 4.5 | 4.5 | 4-5 | 4-5 | 4-5 | 4-5 | 4-5 | 4-5 | 4-5 | 4-5 | 4-5 | 4-5 | 4-5 | 4-5 | 4.5 | 4+ | 4+ | 3-4Dk | 4 | 4 | 4 | 4-5 | 3-4 | 4-5 | 3-4 | 4-5 | 3-4 | 4.5 | 4 | 4.5 | 4.5 | 3.5 | 4.5 | 4-5 | 4-5 | 4-5 | 4-5 | 3-4 | 4-5(V) | 4-5 | 4 | 4-5 | 4-5 | 4 | 4-5 | 4-5 | 3 | 4(V) | 4-5 | 4 | 4-5 | 4.5 | 4.5 | 4.5 | 4-5 | 4-5 | 4-5
43004001 | JAKAZOL GOLDEN YELLOW HQ-N | HQ |  | 1.9% | 3-4G | 3R |  | 4-5 | 4 | 4-5(V) | 4 | 4-5 | 4-5 | 4-5 |  | 4 | 5 | 4.5 | 4+ | 5-6 | 4+ | 4 @ 27 G/L | 3-4 @ 27 G/L | 4.5 | 4.5 | 4.5 | 4 | 4 | 4 | 4-5 | 4 | 4-5 | 4-5 | 4 | 4DI | 4-5 | 4.5 | 4.5 | 4.5 | 4-5 | 4-5 | 4-5 | 4-5 | 4-5 | 4-5 | 4-5 | 4-5 | 4-5 | 4-5 | 4-5 | 4-5 | 4.5 | 4+ | 4+ | 3-4Dk | 4 | 4 | 4 | 4-5 | 3-4 | 4-5 | 3-4 | 4-5 | 3-4 | 4.5 | 4 | 4.5 | 4.5 | 3.5 | 4.5 | 4-5 | 4-5 | 4-5 | 4-5 | 3-4 | 4-5(V) | 4-5 | 4 | 4-5 | 4-5 | 4 | 4-5 | 4-5 | 3 | 4(V) | 4-5 | 4 | 4-5 | 4.5 | 4.5 | 4.5 | 4-5 | 4-5 | 4-5
43004001 | JAKAZOL GOLDEN YELLOW HQ-N | HQ |  | 1.8% | 3-4G | 3R |  | 4-5 | 4 | 4-5(V) | 4 | 4-5 | 4-5 | 4-5 |  | 4 | 5 | 4.5 | 4+ | 5-6 | 4+ | 4 @ 27 G/L | 3-4 @ 27 G/L | 4.5 | 4.5 | 4.5 | 4 | 4 | 4 | 4-5 | 4 | 4-5 | 4-5 | 4 | 4DI | 4-5 | 4.5 | 4.5 | 4.5 | 4-5 | 4-5 | 4-5 | 4-5 | 4-5 | 4-5 | 4-5 | 4-5 | 4-5 | 4-5 | 4-5 | 4-5 | 4.5 | 4+ | 4+ | 3-4Dk | 4 | 4 | 4 | 4-5 | 3-4 | 4-5 | 3-4 | 4-5 | 3-4 | 4.5 | 4 | 4.5 | 4.5 | 3.5 | 4.5 | 4-5 | 4-5 | 4-5 | 4-5 | 3-4 | 4-5(V) | 4-5 | 4 | 4-5 | 4-5 | 4 | 4-5 | 4-5 | 3 | 4(V) | 4-5 | 4 | 4-5 | 4.5 | 4.5 | 4.5 | 4-5 | 4-5 | 4-5
43004001 | JAKAZOL GOLDEN YELLOW HQ-N | HQ |  | 1.7% | 3-4G | 3R |  | 4-5 | 4 | 4-5(V) | 4 | 4-5 | 4-5 | 4-5 |  | 4 | 5 | 4.5 | 4+ | 5-6 | 4+ | 4 @ 27 G/L | 3-4 @ 27 G/L | 4.5 | 4.5 | 4.5 | 4 | 4 | 4 | 4-5 | 4 | 4-5 | 4-5 | 4 | 4DI | 4-5 | 4.5 | 4.5 | 4.5 | 4-5 | 4-5 | 4-5 | 4-5 | 4-5 | 4-5 | 4-5 | 4-5 | 4-5 | 4-5 | 4-5 | 4-5 | 4.5 | 4+ | 4+ | 3-4Dk | 4 | 4 | 4 | 4-5 | 3-4 | 4-5 | 3-4 | 4-5 | 3-4 | 4.5 | 4 | 4.5 | 4.5 | 3.5 | 4.5 | 4-5 | 4-5 | 4-5 | 4-5 | 3-4 | 4-5(V) | 4-5 | 4 | 4-5 | 4-5 | 4 | 4-5 | 4-5 | 3 | 4(V) | 4-5 | 4 | 4-5 | 4.5 | 4.5 | 4.5 | 4-5 | 4-5 | 4-5
43004001 | JAKAZOL GOLDEN YELLOW HQ-N | HQ |  | 1.6% | 3-4G | 3R |  | 4-5 | 4 | 4-5(V) | 4 | 4-5 | 4-5 | 4-5 |  | 4 | 5 | 4.5 | 4+ | 5-6 | 4+ | 4 @ 27 G/L | 3-4 @ 27 G/L | 4.5 | 4.5 | 4.5 | 4 | 4 | 4 | 4-5 | 4 | 4-5 | 4-5 | 4 | 4DI | 4-5 | 4.5 | 4.5 | 4.5 | 4-5 | 4-5 | 4-5 | 4-5 | 4-5 | 4-5 | 4-5 | 4-5 | 4-5 | 4-5 | 4-5 | 4-5 | 4.5 | 4+ | 4+ | 3-4Dk | 4 | 4 | 4 | 4-5 | 3-4 | 4-5 | 3-4 | 4-5 | 3-4 | 4.5 | 4 | 4.5 | 4.5 | 3.5 | 4.5 | 4-5 | 4-5 | 4-5 | 4-5 | 3-4 | 4-5(V) | 4-5 | 4 | 4-5 | 4-5 | 4 | 4-5 | 4-5 | 3 | 4(V) | 4-5 | 4 | 4-5 | 4.5 | 4.5 | 4.5 | 4-5 | 4-5 | 4-5
43004001 | JAKAZOL GOLDEN YELLOW HQ-N | HQ |  | 1.5% | 3-4G | 3R |  | 4-5 | 4 | 4-5(V) | 4 | 4-5 | 4-5 | 4-5 |  | 4 | 5 | 4.5 | 4+ | 5-6 | 4+ | 4 @ 27 G/L | 3-4 @ 27 G/L | 4.5 | 4.5 | 4.5 | 4 | 4 | 4 | 4-5 | 4 | 4-5 | 4-5 | 4 | 4DI | 4-5 | 4.5 | 4.5 | 4.5 | 4-5 | 4-5 | 4-5 | 4-5 | 4-5 | 4-5 | 4-5 | 4-5 | 4-5 | 4-5 | 4-5 | 4-5 | 4.5 | 4+ | 4+ | 3-4Dk | 4 | 4 | 4 | 4-5 | 3-4 | 4-5 | 3-4 | 4-5 | 3-4 | 4.5 | 4 | 4.5 | 4.5 | 3.5 | 4.5 | 4-5 | 4-5 | 4-5 | 4-5 | 3-4 | 4-5(V) | 4-5 | 4 | 4-5 | 4-5 | 4 | 4-5 | 4-5 | 3 | 4(V) | 4-5 | 4 | 4-5 | 4.5 | 4.5 | 4.5 | 4-5 | 4-5 | 4-5
43004001 | JAKAZOL GOLDEN YELLOW HQ-N | HQ | SD 1/2 | 1.4% | 3-4G | 3R |  | 4-5 | 4 | 4-5(V) | 4 | 4-5 | 4-5 | 4-5 |  | 4 | 4.5 | 4 | 4+ | 5 | 4 |  |  | 4.5 | 4.5 | 4.5 | 4 | 4 | 4 | 4-5 | 4 | 4-5 | 4-5 | 4 | 4DI | 4-5 | 4.5 | 4.5 | 4.5 | 4-5 | 4-5 | 4-5 | 4-5 | 4-5 | 4-5 | 4-5 | 4-5 | 4-5 | 4-5 | 4-5 | 4-5 | 4.5 | 4+ | 4+ | 3-4Dk | 4 | 4 | 4 | 4-5 | 3-4 | 4-5 | 3-4 | 4-5 | 3-4 | 4.5 | 4 | 4.5 | 4.5 | 3.5 | 4.5 | 4-5 | 4-5 | 4-5 | 4-5 | 3-4 | 4-5(V) | 4-5 | 4 | 4-5 | 4-5 | 4 | 4-5 | 4-5 | 3 | 4(V) | 4-5 | 4 | 4-5 | 4.5 | 4.5 | 4.5 | 4-5 | 4-5 | 4-5
43004001 | JAKAZOL GOLDEN YELLOW HQ-N | HQ |  | 1.3% | 3-4G | 3R |  | 4-5 | 4 | 4-5(V) | 4 | 4-5 | 4-5 | 4-5 |  | 4 | 4.5 | 4 | 4+ | 5 | 4 |  |  | 4.5 | 4.5 | 4.5 | 4 | 4 | 4 | 4-5 | 4 | 4-5 | 4-5 | 4 | 4DI | 4-5 | 4.5 | 4.5 | 4.5 | 4-5 | 4-5 | 4-5 | 4-5 | 4-5 | 4-5 | 4-5 | 4-5 | 4-5 | 4-5 | 4-5 | 4-5 | 4.5 | 4+ | 4+ | 3-4Dk | 4 | 4 | 4 | 4-5 | 3-4 | 4-5 | 3-4 | 4-5 | 3-4 | 4.5 | 4 | 4.5 | 4.5 | 3.5 | 4.5 | 4-5 | 4-5 | 4-5 | 4-5 | 3-4 | 4-5(V) | 4-5 | 4 | 4-5 | 4-5 | 4 | 4-5 | 4-5 | 3 | 4(V) | 4-5 | 4 | 4-5 | 4.5 | 4.5 | 4.5 | 4-5 | 4-5 | 4-5
43004001 | JAKAZOL GOLDEN YELLOW HQ-N | HQ |  | 1.2% | 3-4G | 3R |  | 4-5 | 4 | 4-5(V) | 4 | 4-5 | 4-5 | 4-5 |  | 4 | 4.5 | 4 | 4+ | 5 | 4 |  |  | 4.5 | 4.5 | 4.5 | 4 | 4 | 4 | 4-5 | 4 | 4-5 | 4-5 | 4 | 4DI | 4-5 | 4.5 | 4.5 | 4.5 | 4-5 | 4-5 | 4-5 | 4-5 | 4-5 | 4-5 | 4-5 | 4-5 | 4-5 | 4-5 | 4-5 | 4-5 | 4.5 | 4+ | 4+ | 3-4Dk | 4 | 4 | 4 | 4-5 | 3-4 | 4-5 | 3-4 | 4-5 | 3-4 | 4.5 | 4 | 4.5 | 4.5 | 3.5 | 4.5 | 4-5 | 4-5 | 4-5 | 4-5 | 3-4 | 4-5(V) | 4-5 | 4 | 4-5 | 4-5 | 4 | 4-5 | 4-5 | 3 | 4(V) | 4-5 | 4 | 4-5 | 4.5 | 4.5 | 4.5 | 4-5 | 4-5 | 4-5
43004001 | JAKAZOL GOLDEN YELLOW HQ-N | HQ |  | 1.1% | 3-4G | 3R |  | 4-5 | 4 | 4-5(V) | 4 | 4-5 | 4-5 | 4-5 |  | 4 | 4.5 | 4 | 4+ | 5 | 4 |  |  | 4.5 | 4.5 | 4.5 | 4 | 4 | 4 | 4-5 | 4 | 4-5 | 4-5 | 4 | 4DI | 4-5 | 4.5 | 4.5 | 4.5 | 4-5 | 4-5 | 4-5 | 4-5 | 4-5 | 4-5 | 4-5 | 4-5 | 4-5 | 4-5 | 4-5 | 4-5 | 4.5 | 4+ | 4+ | 3-4Dk | 4 | 4 | 4 | 4-5 | 3-4 | 4-5 | 3-4 | 4-5 | 3-4 | 4.5 | 4 | 4.5 | 4.5 | 3.5 | 4.5 | 4-5 | 4-5 | 4-5 | 4-5 | 3-4 | 4-5(V) | 4-5 | 4 | 4-5 | 4-5 | 4 | 4-5 | 4-5 | 3 | 4(V) | 4-5 | 4 | 4-5 | 4.5 | 4.5 | 4.5 | 4-5 | 4-5 | 4-5
43004001 | JAKAZOL GOLDEN YELLOW HQ-N | HQ |  | 1% | 3-4G | 3R |  | 4-5 | 4 | 4-5(V) | 4 | 4-5 | 4-5 | 4-5 |  | 4 | 4.5 | 4 | 4+ | 5 | 4 |  |  | 4.5 | 4.5 | 4.5 | 4 | 4 | 4 | 4-5 | 4 | 4-5 | 4-5 | 4 | 4DI | 4-5 | 4.5 | 4.5 | 4.5 | 4-5 | 4-5 | 4-5 | 4-5 | 4-5 | 4-5 | 4-5 | 4-5 | 4-5 | 4-5 | 4-5 | 4-5 | 4.5 | 4+ | 4+ | 3-4Dk | 4 | 4 | 4 | 4-5 | 3-4 | 4-5 | 3-4 | 4-5 | 3-4 | 4.5 | 4 | 4.5 | 4.5 | 3.5 | 4.5 | 4-5 | 4-5 | 4-5 | 4-5 | 3-4 | 4-5(V) | 4-5 | 4 | 4-5 | 4-5 | 4 | 4-5 | 4-5 | 3 | 4(V) | 4-5 | 4 | 4-5 | 4.5 | 4.5 | 4.5 | 4-5 | 4-5 | 4-5
43004001 | JAKAZOL GOLDEN YELLOW HQ-N | HQ | SD 1/3 | 0.9% | 3-4G | 3R |  | 4-5 | 4 | 4-5(V) | 4 | 4-5 | 4-5 | 4-5 |  | 4 | 4.5 | 4 | 4+ | 5 | 4 |  |  | 4.5 | 4.5 | 4.5 | 4 | 4 | 4 | 4-5 | 4 | 4-5 | 4-5 | 4 | 4DI | 4-5 | 4.5 | 4.5 | 4.5 | 4-5 | 4-5 | 4-5 | 4-5 | 4-5 | 4-5 | 4-5 | 4-5 | 4-5 | 4-5 | 4-5 | 4-5 | 4.5 | 4+ | 4+ | 3-4Dk | 4 | 4 | 4 | 4-5 | 4 | 4-5 | 3-4 | 4-5 | 3-4 | 4.5 | 4 | 4.5 | 4.5 | 3.5 | 4.5 | 4-5 | 4-5 | 4-5 | 4-5 | 3-4 | 4-5(V) | 4-5 | 4 | 4-5 | 4-5 | 4 | 4-5 | 4-5 | 3 | 4(V) | 4-5 | 4 | 4-5 | 4.5 | 4.5 | 4.5 | 4-5 | 4-5 | 4-5
43004001 | JAKAZOL GOLDEN YELLOW HQ-N | HQ |  | 0.8% | 3-4G | 3R |  | 4-5 | 4 | 4-5(V) | 4 | 4-5 | 4-5 | 4-5 |  | 4 | 4.5 | 4 | 4+ | 5 | 4 |  |  | 4.5 | 4.5 | 4.5 | 4 | 4 | 4 | 4-5 | 4 | 4-5 | 4-5 | 4 | 4DI | 4-5 | 4.5 | 4.5 | 4.5 | 4-5 | 4-5 | 4-5 | 4-5 | 4-5 | 4-5 | 4-5 | 4-5 | 4-5 | 4-5 | 4-5 | 4-5 | 4.5 | 4+ | 4+ | 3-4Dk | 4 | 4 | 4 | 4-5 | 4 | 4-5 | 3-4 | 4-5 | 3-4 | 4.5 | 4 | 4.5 | 4.5 | 3.5 | 4.5 | 4-5 | 4-5 | 4-5 | 4-5 | 3-4 | 4-5(V) | 4-5 | 4 | 4-5 | 4-5 | 4 | 4-5 | 4-5 | 3 | 4(V) | 4-5 | 4 | 4-5 | 4.5 | 4.5 | 4.5 | 4-5 | 4-5 | 4-5
43004001 | JAKAZOL GOLDEN YELLOW HQ-N | HQ |  | 0.7% | 3-4G | 3R |  | 4-5 | 4 | 4-5(V) | 4 | 4-5 | 4-5 | 4-5 |  | 4 | 4.5 | 4 | 4+ | 5 | 4 |  |  | 4.5 | 4.5 | 4.5 | 4 | 4 | 4 | 4-5 | 4 | 4-5 | 4-5 | 4 | 4DI | 4-5 | 4.5 | 4.5 | 4.5 | 4-5 | 4-5 | 4-5 | 4-5 | 4-5 | 4-5 | 4-5 | 4-5 | 4-5 | 4-5 | 4-5 | 4-5 | 4.5 | 4+ | 4+ | 3-4Dk | 4 | 4 | 4 | 4-5 | 4 | 4-5 | 3-4 | 4-5 | 3-4 | 4.5 | 4 | 4.5 | 4.5 | 3.5 | 4.5 | 4-5 | 4-5 | 4-5 | 4-5 | 3-4 | 4-5(V) | 4-5 | 4 | 4-5 | 4-5 | 4 | 4-5 | 4-5 | 3 | 4(V) | 4-5 | 4 | 4-5 | 4.5 | 4.5 | 4.5 | 4-5 | 4-5 | 4-5
43004001 | JAKAZOL GOLDEN YELLOW HQ-N | HQ |  | 0.6% | 3-4G | 3R |  | 4-5 | 4 | 4-5(V) | 4 | 4-5 | 4-5 | 4-5 |  | 4 | 4.5 | 4 | 4+ | 5 | 4 |  |  | 4.5 | 4.5 | 4.5 | 4 | 4 | 4 | 4-5 | 4 | 4-5 | 4-5 | 4 | 4DI | 4-5 | 4.5 | 4.5 | 4.5 | 4-5 | 4-5 | 4-5 | 4-5 | 4-5 | 4-5 | 4-5 | 4-5 | 4-5 | 4-5 | 4-5 | 4-5 | 4.5 | 4+ | 4+ | 3-4Dk | 4 | 4 | 4 | 4-5 | 4 | 4-5 | 3-4 | 4-5 | 3-4 | 4.5 | 4 | 4.5 | 4.5 | 3.5 | 4.5 | 4-5 | 4-5 | 4-5 | 4-5 | 3-4 | 4-5(V) | 4-5 | 4 | 4-5 | 4-5 | 4 | 4-5 | 4-5 | 3 | 4(V) | 4-5 | 4 | 4-5 | 4.5 | 4.5 | 4.5 | 4-5 | 4-5 | 4-5
43004001 | JAKAZOL GOLDEN YELLOW HQ-N | HQ | SD 1/6 | 0.5% | 3-4G | 3R |  | 4-5 | 4 | 4-5(V) | 4 | 4-5 | 4-5 | 4-5 |  | 4 | 4 | 3.5 | 4+ | 4-5 | 4 |  |  | 4.5 | 4.5 | 4.5 | 4 | 4 | 4 | 4-5 | 4 | 4-5 | 4-5 | 4 | 4DI | 4-5 | 4.5 | 4.5 | 4.5 | 4-5 | 4-5 | 4-5 | 4-5 | 4-5 | 4-5 | 4-5 | 4-5 | 4-5 | 4-5 | 4-5 | 4-5 | 4 | 4 | 4 | 3-4Dk | 4 | 4 | 4 | 4-5 | 4 | 4-5 | 3-4 | 4-5 | 3-4 | 4.5 | 4 | 4.5 | 4.5 | 4 | 4.5 | 4-5 | 4-5 | 4-5 | 4-5 | 3-4 | 4-5(V) | 4-5 | 4 | 4-5 | 4-5 | 4 | 4-5 | 4-5 | 3-4 | 4(V) | 4-5 | 4 | 4-5 | 4.5 | 4.5 | 4.5 | 4-5 | 4-5 | 4-5
43004001 | JAKAZOL GOLDEN YELLOW HQ-N | HQ |  | 0.4% | 3-4G | 3R |  | 4-5 | 4 | 4-5(V) | 4 | 4-5 | 4-5 | 4-5 |  | 4 | 4 | 3.5 | 4+ | 4-5 | 4 |  |  | 4.5 | 4.5 | 4.5 | 4 | 4 | 4 | 4-5 | 4 | 4-5 | 4-5 | 4 | 4DI | 4-5 | 4.5 | 4.5 | 4.5 | 4-5 | 4-5 | 4-5 | 4-5 | 4-5 | 4-5 | 4-5 | 4-5 | 4-5 | 4-5 | 4-5 | 4-5 | 4 | 4 | 4 | 3-4Dk | 4 | 4 | 4 | 4-5 | 4 | 4-5 | 3-4 | 4-5 | 3-4 | 4.5 | 4 | 4.5 | 4.5 | 4 | 4.5 | 4-5 | 4-5 | 4-5 | 4-5 | 3-4 | 4-5(V) | 4-5 | 4 | 4-5 | 4-5 | 4 | 4-5 | 4-5 | 3-4 | 4(V) | 4-5 | 4 | 4-5 | 4.5 | 4.5 | 4.5 | 4-5 | 4-5 | 4-5
43004001 | JAKAZOL GOLDEN YELLOW HQ-N | HQ |  | 0.3% | 3-4G | 3R |  | 4-5 | 4 | 4-5(V) | 4 | 4-5 | 4-5 | 4-5 |  | 4 | 4 | 3.5 | 4+ | 4-5 | 4 |  |  | 4.5 | 4.5 | 4.5 | 4 | 4 | 4 | 4-5 | 4 | 4-5 | 4-5 | 4 | 4DI | 4-5 | 4.5 | 4.5 | 4.5 | 4-5 | 4-5 | 4-5 | 4-5 | 4-5 | 4-5 | 4-5 | 4-5 | 4-5 | 4-5 | 4-5 | 4-5 | 4 | 4 | 4 | 3-4Dk | 4 | 4 | 4 | 4-5 | 4 | 4-5 | 3-4 | 4-5 | 3-4 | 4.5 | 4 | 4.5 | 4.5 | 4 | 4.5 | 4-5 | 4-5 | 4-5 | 4-5 | 3-4 | 4-5(V) | 4-5 | 4 | 4-5 | 4-5 | 4 | 4-5 | 4-5 | 3-4 | 4(V) | 4-5 | 4 | 4-5 | 4.5 | 4.5 | 4.5 | 4-5 | 4-5 | 4-5
43004001 | JAKAZOL GOLDEN YELLOW HQ-N | HQ | SD 1/12 | 0.2% | 3-4G | 3R |  | 4-5 | 4 | 4-5(V) | 4 | 4-5 | 4-5 | 4-5 |  | 4 | 3.5 | 3 | 4 | 4 | 3-4 |  |  | 4.5 | 4.5 | 4.5 | 4 | 4 | 4 | 4-5 | 4 | 4-5 | 4-5 | 4 | 4DI | 4-5 | 4.5 | 4.5 | 4.5 | 4-5 | 4-5 | 4-5 | 4-5 | 4-5 | 4-5 | 4-5 | 4-5 | 4-5 | 4-5 | 4-5 | 4-5 | 3.5 | 4 | 4 | 3-4Dk | 4 | 4 | 4 | 4-5 | 4 | 4-5 | 3-4 | 4-5 | 3-4 | 4.5 | 4 | 4.5 | 4.5 | 4 | 4.5 | 4-5 | 4-5 | 4-5 | 4-5 | 3-4 | 4-5(V) | 4-5 | 4 | 4-5 | 4-5 | 4 | 4-5 | 4-5 | 3-4 | 4(V) | 4-5 | 4 | 4-5 | 4.5 | 4.5 | 4.5 | 4-5 | 4-5 | 4-5
43004001 | JAKAZOL GOLDEN YELLOW HQ-N | HQ | SD 1/25 | 0.1% | 3-4G | 3R |  | 4-5 | 4 | 4-5(V) | 4 | 4-5 | 4-5 | 4-5 |  | 4 | 3.5 | 3 | 3.5 | 3.5 | 3-4 |  |  | 4.5 | 4.5 | 4.5 | 4 | 4 | 4 | 4-5 | 4 | 4-5 | 4-5 | 4 | 4DI | 4-5 | 4.5 | 4.5 | 4.5 | 4-5 | 4-5 | 4-5 | 4-5 | 4-5 | 4-5 | 4-5 | 4-5 | 4-5 | 4-5 | 4-5 | 4-5 | 3 | 3-4 | 3-4 | 3-4Dk | 4 | 4 | 4 | 4-5 | 4 | 4-5 | 3-4 | 4-5 | 3-4 | 4.5 | 4 | 4.5 | 4.5 | 4 | 4.5 | 4-5 | 4-5 | 4-5 | 4-5 | 3-4 | 4-5(V) | 4-5 | 4 | 4-5 | 4-5 | 4 | 4-5 | 4-5 | 3-4 | 4(V) | 4-5 | 4 | 4-5 | 4.5 | 4.5 | 4.5 | 4-5 | 4-5 | 4-5
43019001 | JAKAZOL DARK BLUE HQ-W | HQ | SD 1/1 | 2.3% | 3-4Y | 3-4 |  | 4 | 4-5 | 4-5(V) | 3 | 2-3 | 2-3 | 2 |  | 3 | 3.5 | 3 | 4 | 3-4 | 4 |  |  | 4.5 | 4 | 4.5 | 3-4 | 3-4 | 3 | 3-4 | 3-4 | 4 | 4-5 | 4 | 4 | 4 | 4.5 | 4.5 | 4.5 | 4-5 | 4-5 | 4-5 | 4-5 | 4-5 | 4-5 | 4-5 | 4-5 | 4-5 | 4-5 | 4-5 | 4-5 | 3 | 4 | 3-4 | 3-4Dk | 4 | 4 | 4 | 4-5 | 3-4 | 4-5 | 3-4 | 4-5 | 3-4 | 4.5 | 4.5 | 4.5 | 4.5 | 4 | 4.5 | 4-5 | 4-5 | 4-5 | 4 | 4 | 4-5(V) | 4-5 | 4-5 | 4-5 | 4-5 | 4-5 | 4-5 | 4 | 4 | 4-5(V) | 4-5 | 4-5 | 4-5 | 4.5 | 4 | 4.5 | 4-5 | 4-5 | 4-5
43019001 | JAKAZOL DARK BLUE HQ-W | HQ |  | 2.2% | 3-4Y | 3-4 |  | 4 | 4-5 | 4-5(V) | 3 | 2-3 | 2-3 | 2 |  | 3 | 3.5 | 3 | 4 | 3-4 | 4 |  |  | 4.5 | 4 | 4.5 | 3-4 | 3-4 | 3 | 3-4 | 3-4 | 4 | 4-5 | 4 | 4 | 4 | 4.5 | 4.5 | 4.5 | 4-5 | 4-5 | 4-5 | 4-5 | 4-5 | 4-5 | 4-5 | 4-5 | 4-5 | 4-5 | 4-5 | 4-5 | 3 | 4 | 3-4 | 3-4Dk | 4 | 4 | 4 | 4-5 | 3-4 | 4-5 | 3-4 | 4-5 | 3-4 | 4.5 | 4.5 | 4.5 | 4.5 | 4 | 4.5 | 4-5 | 4-5 | 4-5 | 4 | 4 | 4-5(V) | 4-5 | 4-5 | 4-5 | 4-5 | 4-5 | 4-5 | 4 | 4 | 4-5(V) | 4-5 | 4-5 | 4-5 | 4.5 | 4 | 4.5 | 4-5 | 4-5 | 4-5
43019001 | JAKAZOL DARK BLUE HQ-W | HQ |  | 2.1% | 3-4Y | 3-4 |  | 4 | 4-5 | 4-5(V) | 3 | 2-3 | 2-3 | 2 |  | 3 | 3.5 | 3 | 4 | 3-4 | 4 |  |  | 4.5 | 4 | 4.5 | 3-4 | 3-4 | 3 | 3-4 | 3-4 | 4 | 4-5 | 4 | 4 | 4 | 4.5 | 4.5 | 4.5 | 4-5 | 4-5 | 4-5 | 4-5 | 4-5 | 4-5 | 4-5 | 4-5 | 4-5 | 4-5 | 4-5 | 4-5 | 3 | 4 | 3-4 | 3-4Dk | 4 | 4 | 4 | 4-5 | 3-4 | 4-5 | 3-4 | 4-5 | 3-4 | 4.5 | 4.5 | 4.5 | 4.5 | 4 | 4.5 | 4-5 | 4-5 | 4-5 | 4 | 4 | 4-5(V) | 4-5 | 4-5 | 4-5 | 4-5 | 4-5 | 4-5 | 4 | 4 | 4-5(V) | 4-5 | 4-5 | 4-5 | 4.5 | 4 | 4.5 | 4-5 | 4-5 | 4-5
43019001 | JAKAZOL DARK BLUE HQ-W | HQ |  | 2% | 3-4Y | 3-4 |  | 4 | 4-5 | 4-5(V) | 3 | 2-3 | 2-3 | 2 |  | 3 | 3.5 | 3 | 4 | 3-4 | 4 |  |  | 4.5 | 4 | 4.5 | 3-4 | 3-4 | 3 | 3-4 | 3-4 | 4 | 4-5 | 4 | 4 | 4 | 4.5 | 4.5 | 4.5 | 4-5 | 4-5 | 4-5 | 4-5 | 4-5 | 4-5 | 4-5 | 4-5 | 4-5 | 4-5 | 4-5 | 4-5 | 3 | 4 | 3-4 | 3-4Dk | 4 | 4 | 4 | 4-5 | 3-4 | 4-5 | 3-4 | 4-5 | 3-4 | 4.5 | 4.5 | 4.5 | 4.5 | 4 | 4.5 | 4-5 | 4-5 | 4-5 | 4 | 4 | 4-5(V) | 4-5 | 4-5 | 4-5 | 4-5 | 4-5 | 4-5 | 4 | 4 | 4-5(V) | 4-5 | 4-5 | 4-5 | 4.5 | 4 | 4.5 | 4-5 | 4-5 | 4-5
43019001 | JAKAZOL DARK BLUE HQ-W | HQ |  | 1.9% | 3-4Y | 3-4 |  | 4 | 4-5 | 4-5(V) | 3 | 2-3 | 2-3 | 2 |  | 3 | 3.5 | 3 | 4 | 3-4 | 4 |  |  | 4.5 | 4 | 4.5 | 3-4 | 3-4 | 3 | 3-4 | 3-4 | 4 | 4-5 | 4 | 4 | 4 | 4.5 | 4.5 | 4.5 | 4-5 | 4-5 | 4-5 | 4-5 | 4-5 | 4-5 | 4-5 | 4-5 | 4-5 | 4-5 | 4-5 | 4-5 | 3 | 4 | 3-4 | 3-4Dk | 4 | 4 | 4 | 4-5 | 3-4 | 4-5 | 3-4 | 4-5 | 3-4 | 4.5 | 4.5 | 4.5 | 4.5 | 4 | 4.5 | 4-5 | 4-5 | 4-5 | 4 | 4 | 4-5(V) | 4-5 | 4-5 | 4-5 | 4-5 | 4-5 | 4-5 | 4 | 4 | 4-5(V) | 4-5 | 4-5 | 4-5 | 4.5 | 4 | 4.5 | 4-5 | 4-5 | 4-5
43019001 | JAKAZOL DARK BLUE HQ-W | HQ |  | 1.8% | 3-4Y | 3-4 |  | 4 | 4-5 | 4-5(V) | 3 | 2-3 | 2-3 | 2 |  | 3 | 3.5 | 3 | 4 | 3-4 | 4 |  |  | 4.5 | 4 | 4.5 | 3-4 | 3-4 | 3 | 3-4 | 3-4 | 4 | 4-5 | 4 | 4 | 4 | 4.5 | 4.5 | 4.5 | 4-5 | 4-5 | 4-5 | 4-5 | 4-5 | 4-5 | 4-5 | 4-5 | 4-5 | 4-5 | 4-5 | 4-5 | 3 | 4 | 3-4 | 3-4Dk | 4 | 4 | 4 | 4-5 | 3-4 | 4-5 | 3-4 | 4-5 | 3-4 | 4.5 | 4.5 | 4.5 | 4.5 | 4 | 4.5 | 4-5 | 4-5 | 4-5 | 4 | 4 | 4-5(V) | 4-5 | 4-5 | 4-5 | 4-5 | 4-5 | 4-5 | 4 | 4 | 4-5(V) | 4-5 | 4-5 | 4-5 | 4.5 | 4 | 4.5 | 4-5 | 4-5 | 4-5
43019001 | JAKAZOL DARK BLUE HQ-W | HQ |  | 1.7% | 3-4Y | 3-4 |  | 4 | 4-5 | 4-5(V) | 3 | 2-3 | 2-3 | 2 |  | 3 | 3.5 | 3 | 4 | 3-4 | 4 |  |  | 4.5 | 4 | 4.5 | 3-4 | 3-4 | 3 | 3-4 | 3-4 | 4 | 4-5 | 4 | 4 | 4 | 4.5 | 4.5 | 4.5 | 4-5 | 4-5 | 4-5 | 4-5 | 4-5 | 4-5 | 4-5 | 4-5 | 4-5 | 4-5 | 4-5 | 4-5 | 3 | 4 | 3-4 | 3-4Dk | 4 | 4 | 4 | 4-5 | 3-4 | 4-5 | 3-4 | 4-5 | 3-4 | 4.5 | 4.5 | 4.5 | 4.5 | 4 | 4.5 | 4-5 | 4-5 | 4-5 | 4 | 4 | 4-5(V) | 4-5 | 4-5 | 4-5 | 4-5 | 4-5 | 4-5 | 4 | 4 | 4-5(V) | 4-5 | 4-5 | 4-5 | 4.5 | 4 | 4.5 | 4-5 | 4-5 | 4-5
43019001 | JAKAZOL DARK BLUE HQ-W | HQ |  | 1.6% | 3-4Y | 3-4 |  | 4 | 4-5 | 4-5(V) | 3 | 2-3 | 2-3 | 2 |  | 3 | 3.5 | 3 | 4 | 3-4 | 4 |  |  | 4.5 | 4 | 4.5 | 3-4 | 3-4 | 3 | 3-4 | 3-4 | 4 | 4-5 | 4 | 4 | 4 | 4.5 | 4.5 | 4.5 | 4-5 | 4-5 | 4-5 | 4-5 | 4-5 | 4-5 | 4-5 | 4-5 | 4-5 | 4-5 | 4-5 | 4-5 | 3 | 4 | 3-4 | 3-4Dk | 4 | 4 | 4 | 4-5 | 3-4 | 4-5 | 3-4 | 4-5 | 3-4 | 4.5 | 4.5 | 4.5 | 4.5 | 4 | 4.5 | 4-5 | 4-5 | 4-5 | 4 | 4 | 4-5(V) | 4-5 | 4-5 | 4-5 | 4-5 | 4-5 | 4-5 | 4 | 4 | 4-5(V) | 4-5 | 4-5 | 4-5 | 4.5 | 4 | 4.5 | 4-5 | 4-5 | 4-5
43019001 | JAKAZOL DARK BLUE HQ-W | HQ |  | 1.5% | 3-4Y | 3-4 |  | 4 | 4-5 | 4-5(V) | 3 | 2-3 | 2-3 | 2 |  | 3 | 3.5 | 3 | 4 | 3-4 | 4 |  |  | 4.5 | 4 | 4.5 | 3-4 | 3-4 | 3 | 3-4 | 3-4 | 4 | 4-5 | 4 | 4 | 4 | 4.5 | 4.5 | 4.5 | 4-5 | 4-5 | 4-5 | 4-5 | 4-5 | 4-5 | 4-5 | 4-5 | 4-5 | 4-5 | 4-5 | 4-5 | 3 | 4 | 3-4 | 3-4Dk | 4 | 4 | 4 | 4-5 | 3-4 | 4-5 | 3-4 | 4-5 | 3-4 | 4.5 | 4.5 | 4.5 | 4.5 | 4 | 4.5 | 4-5 | 4-5 | 4-5 | 4 | 4 | 4-5(V) | 4-5 | 4-5 | 4-5 | 4-5 | 4-5 | 4-5 | 4 | 4 | 4-5(V) | 4-5 | 4-5 | 4-5 | 4.5 | 4 | 4.5 | 4-5 | 4-5 | 4-5
43019001 | JAKAZOL DARK BLUE HQ-W | HQ |  | 1.4% | 3-4Y | 3-4 |  | 4 | 4-5 | 4-5(V) | 3 | 2-3 | 2-3 | 2 |  | 3 | 3.5 | 3 | 4 | 3-4 | 4 |  |  | 4.5 | 4 | 4.5 | 3-4 | 3-4 | 3 | 3-4 | 3-4 | 4 | 4-5 | 4 | 4 | 4 | 4.5 | 4.5 | 4.5 | 4-5 | 4-5 | 4-5 | 4-5 | 4-5 | 4-5 | 4-5 | 4-5 | 4-5 | 4-5 | 4-5 | 4-5 | 3 | 4 | 3-4 | 3-4Dk | 4 | 4 | 4 | 4-5 | 3-4 | 4-5 | 3-4 | 4-5 | 3-4 | 4.5 | 4.5 | 4.5 | 4.5 | 4 | 4.5 | 4-5 | 4-5 | 4-5 | 4 | 4 | 4-5(V) | 4-5 | 4-5 | 4-5 | 4-5 | 4-5 | 4-5 | 4 | 4 | 4-5(V) | 4-5 | 4-5 | 4-5 | 4.5 | 4 | 4.5 | 4-5 | 4-5 | 4-5
43019001 | JAKAZOL DARK BLUE HQ-W | HQ |  | 1.3% | 3-4Y | 3-4 |  | 4 | 4-5 | 4-5(V) | 3 | 2-3 | 2-3 | 2 |  | 3 | 3.5 | 3 | 4 | 3-4 | 4 |  |  | 4.5 | 4 | 4.5 | 3-4 | 3-4 | 3 | 3-4 | 3-4 | 4 | 4-5 | 4 | 4 | 4 | 4.5 | 4.5 | 4.5 | 4-5 | 4-5 | 4-5 | 4-5 | 4-5 | 4-5 | 4-5 | 4-5 | 4-5 | 4-5 | 4-5 | 4-5 | 3 | 4 | 3-4 | 3-4Dk | 4 | 4 | 4 | 4-5 | 3-4 | 4-5 | 3-4 | 4-5 | 3-4 | 4.5 | 4.5 | 4.5 | 4.5 | 4 | 4.5 | 4-5 | 4-5 | 4-5 | 4 | 4 | 4-5(V) | 4-5 | 4-5 | 4-5 | 4-5 | 4-5 | 4-5 | 4 | 4 | 4-5(V) | 4-5 | 4-5 | 4-5 | 4.5 | 4 | 4.5 | 4-5 | 4-5 | 4-5
43019001 | JAKAZOL DARK BLUE HQ-W | HQ | SD 1/2 | 1.2% | 3-4Y | 3-4 |  | 4 | 4-5 | 4-5(V) | 3 | 2-3 | 2-3 | 2 |  | 3 | 3 | 2.5 | 3-4 | 3 | 3-4 |  |  | 4.5 | 4 | 4.5 | 3-4 | 3-4 | 3 | 3-4 | 3-4 | 4 | 4-5 | 4 | 4 | 4 | 4.5 | 4.5 | 4.5 | 4-5 | 4-5 | 4-5 | 4-5 | 4-5 | 4-5 | 4-5 | 4-5 | 4-5 | 4-5 | 4-5 | 4-5 | 3 | 3-4 | 3 | 3-4Dk | 4 | 4 | 4 | 4-5 | 3-4 | 4-5 | 3-4 | 4-5 | 3-4 | 4.5 | 4.5 | 4.5 | 4.5 | 4 | 4.5 | 4-5 | 4-5 | 4-5 | 4 | 4 | 4-5(V) | 4-5 | 4-5 | 4-5 | 4-5 | 4-5 | 4-5 | 4 | 4 | 4-5(V) | 4-5 | 4-5 | 4-5 | 4.5 | 4 | 4.5 | 4-5 | 4-5 | 4-5
43019001 | JAKAZOL DARK BLUE HQ-W | HQ |  | 1.1% | 3-4Y | 3-4 |  | 4 | 4-5 | 4-5(V) | 3 | 2-3 | 2-3 | 2 |  | 3 | 3 | 2.5 | 3-4 | 3 | 3-4 |  |  | 4.5 | 4 | 4.5 | 3-4 | 3-4 | 3 | 3-4 | 3-4 | 4 | 4-5 | 4 | 4 | 4 | 4.5 | 4.5 | 4.5 | 4-5 | 4-5 | 4-5 | 4-5 | 4-5 | 4-5 | 4-5 | 4-5 | 4-5 | 4-5 | 4-5 | 4-5 | 3 | 3-4 | 3 | 3-4Dk | 4 | 4 | 4 | 4-5 | 3-4 | 4-5 | 3-4 | 4-5 | 3-4 | 4.5 | 4.5 | 4.5 | 4.5 | 4 | 4.5 | 4-5 | 4-5 | 4-5 | 4 | 4 | 4-5(V) | 4-5 | 4-5 | 4-5 | 4-5 | 4-5 | 4-5 | 4 | 4 | 4-5(V) | 4-5 | 4-5 | 4-5 | 4.5 | 4 | 4.5 | 4-5 | 4-5 | 4-5
43019001 | JAKAZOL DARK BLUE HQ-W | HQ |  | 1% | 3-4Y | 3-4 |  | 4 | 4-5 | 4-5(V) | 3 | 2-3 | 2-3 | 2 |  | 3 | 3 | 2.5 | 3-4 | 3 | 3-4 |  |  | 4.5 | 4 | 4.5 | 3-4 | 3-4 | 3 | 3-4 | 3-4 | 4 | 4-5 | 4 | 4 | 4 | 4.5 | 4.5 | 4.5 | 4-5 | 4-5 | 4-5 | 4-5 | 4-5 | 4-5 | 4-5 | 4-5 | 4-5 | 4-5 | 4-5 | 4-5 | 3 | 3-4 | 3 | 3-4Dk | 4 | 4 | 4 | 4-5 | 3-4 | 4-5 | 3-4 | 4-5 | 3-4 | 4.5 | 4.5 | 4.5 | 4.5 | 4 | 4.5 | 4-5 | 4-5 | 4-5 | 4 | 4 | 4-5(V) | 4-5 | 4-5 | 4-5 | 4-5 | 4-5 | 4-5 | 4 | 4 | 4-5(V) | 4-5 | 4-5 | 4-5 | 4.5 | 4 | 4.5 | 4-5 | 4-5 | 4-5
43019001 | JAKAZOL DARK BLUE HQ-W | HQ |  | 0.9% | 3-4Y | 3-4 |  | 4 | 4-5 | 4-5(V) | 3 | 2-3 | 2-3 | 2 |  | 3 | 3 | 2.5 | 3-4 | 3 | 3-4 |  |  | 4.5 | 4 | 4.5 | 3-4 | 3-4 | 3 | 3-4 | 3-4 | 4 | 4-5 | 4 | 4 | 4 | 4.5 | 4.5 | 4.5 | 4-5 | 4-5 | 4-5 | 4-5 | 4-5 | 4-5 | 4-5 | 4-5 | 4-5 | 4-5 | 4-5 | 4-5 | 3 | 3-4 | 3 | 3-4Dk | 4 | 4 | 4 | 4-5 | 3-4 | 4-5 | 3-4 | 4-5 | 3-4 | 4.5 | 4.5 | 4.5 | 4.5 | 4 | 4.5 | 4-5 | 4-5 | 4-5 | 4 | 4 | 4-5(V) | 4-5 | 4-5 | 4-5 | 4-5 | 4-5 | 4-5 | 4 | 4 | 4-5(V) | 4-5 | 4-5 | 4-5 | 4.5 | 4 | 4.5 | 4-5 | 4-5 | 4-5
43019001 | JAKAZOL DARK BLUE HQ-W | HQ | SD 1/3 | 0.8% | 3-4Y | 3-4 |  | 4 | 4-5 | 4-5(V) | 3 | 2-3 | 2-3 | 2 |  | 3 | 3 | 2.5 | 3-4 | 3 | 3-4 |  |  | 4.5 | 4 | 4.5 | 3-4 | 3-4 | 3 | 3-4 | 3-4 | 4 | 4-5 | 4 | 4 | 4 | 4.5 | 4.5 | 4.5 | 4-5 | 4-5 | 4-5 | 4-5 | 4-5 | 4-5 | 4-5 | 4-5 | 4-5 | 4-5 | 4-5 | 4-5 | 3 | 3-4 | 3 | 3-4Dk | 4 | 4 | 4 | 4-5 | 3-4 | 4-5 | 3-4 | 4-5 | 3-4 | 4.5 | 4.5 | 4.5 | 4.5 | 4 | 4.5 | 4-5 | 4-5 | 4-5 | 4 | 4 | 4-5(V) | 4-5 | 4-5 | 4-5 | 4-5 | 4-5 | 4-5 | 4 | 4 | 4-5(V) | 4-5 | 4-5 | 4-5 | 4.5 | 4 | 4.5 | 4-5 | 4-5 | 4-5
43019001 | JAKAZOL DARK BLUE HQ-W | HQ |  | 0.7% | 3-4Y | 3-4 |  | 4 | 4-5 | 4-5(V) | 3 | 2-3 | 2-3 | 2 |  | 3 | 3 | 2.5 | 3-4 | 3 | 3-4 |  |  | 4.5 | 4 | 4.5 | 3-4 | 3-4 | 3 | 3-4 | 3-4 | 4 | 4-5 | 4 | 4 | 4 | 4.5 | 4.5 | 4.5 | 4-5 | 4-5 | 4-5 | 4-5 | 4-5 | 4-5 | 4-5 | 4-5 | 4-5 | 4-5 | 4-5 | 4-5 | 3 | 3-4 | 3 | 3-4Dk | 4 | 4 | 4 | 4-5 | 3-4 | 4-5 | 3-4 | 4-5 | 3-4 | 4.5 | 4.5 | 4.5 | 4.5 | 4 | 4.5 | 4-5 | 4-5 | 4-5 | 4 | 4 | 4-5(V) | 4-5 | 4-5 | 4-5 | 4-5 | 4-5 | 4-5 | 4 | 4 | 4-5(V) | 4-5 | 4-5 | 4-5 | 4.5 | 4 | 4.5 | 4-5 | 4-5 | 4-5
43019001 | JAKAZOL DARK BLUE HQ-W | HQ |  | 0.6% | 3-4Y | 3-4 |  | 4 | 4-5 | 4-5(V) | 3 | 2-3 | 2-3 | 2 |  | 3 | 3 | 2.5 | 3-4 | 3 | 3-4 |  |  | 4.5 | 4 | 4.5 | 3-4 | 3-4 | 3 | 3-4 | 3-4 | 4 | 4-5 | 4 | 4 | 4 | 4.5 | 4.5 | 4.5 | 4-5 | 4-5 | 4-5 | 4-5 | 4-5 | 4-5 | 4-5 | 4-5 | 4-5 | 4-5 | 4-5 | 4-5 | 3 | 3-4 | 3 | 3-4Dk | 4 | 4 | 4 | 4-5 | 3-4 | 4-5 | 3-4 | 4-5 | 3-4 | 4.5 | 4.5 | 4.5 | 4.5 | 4 | 4.5 | 4-5 | 4-5 | 4-5 | 4 | 4 | 4-5(V) | 4-5 | 4-5 | 4-5 | 4-5 | 4-5 | 4-5 | 4 | 4 | 4-5(V) | 4-5 | 4-5 | 4-5 | 4.5 | 4 | 4.5 | 4-5 | 4-5 | 4-5
43019001 | JAKAZOL DARK BLUE HQ-W | HQ |  | 0.5% | 3-4Y | 3-4 |  | 4 | 4-5 | 4-5(V) | 3 | 2-3 | 2-3 | 2 |  | 3 | 3 | 2.5 | 3-4 | 3 | 3-4 |  |  | 4.5 | 4 | 4.5 | 3-4 | 3-4 | 3 | 3-4 | 3-4 | 4 | 4-5 | 4 | 4 | 4 | 4.5 | 4.5 | 4.5 | 4-5 | 4-5 | 4-5 | 4-5 | 4-5 | 4-5 | 4-5 | 4-5 | 4-5 | 4-5 | 4-5 | 4-5 | 3 | 3-4 | 3 | 3-4Dk | 4 | 4 | 4 | 4-5 | 4 | 4-5 | 3-4 | 4-5 | 3-4 | 4.5 | 4.5 | 4.5 | 4.5 | 4 | 4.5 | 4-5 | 4-5 | 4-5 | 4 | 4 | 4-5(V) | 4-5 | 4-5 | 4-5 | 4-5 | 4-5 | 4-5 | 4 | 4 | 4-5(V) | 4-5 | 4-5 | 4-5 | 4.5 | 4 | 4.5 | 4-5 | 4-5 | 4-5
43019001 | JAKAZOL DARK BLUE HQ-W | HQ | SD 1/6 | 0.4% | 3-4Y | 3-4 |  | 4 | 4-5 | 4-5(V) | 3 | 2-3 | 2-3 | 2 |  | 3 | 3 | 2.5 | 3-4 | 3 | 3 |  |  | 4.5 | 4 | 4.5 | 3-4 | 3-4 | 3 | 3-4 | 3-4 | 4 | 4-5 | 4 | 4 | 4 | 4.5 | 4.5 | 4.5 | 4-5 | 4-5 | 4-5 | 4-5 | 4-5 | 4-5 | 4-5 | 4-5 | 4-5 | 4-5 | 4-5 | 4-5 | 3 | 3 | 2-3 | 3-4Dk | 4 | 4 | 4 | 4-5 | 4 | 4-5 | 3-4 | 4-5 | 3-4 | 4.5 | 4.5 | 4.5 | 4.5 | 4 | 4.5 | 4-5 | 4-5 | 4-5 | 4 | 4 | 4-5(V) | 4-5 | 4-5 | 4-5 | 4-5 | 4-5 | 4-5 | 4 | 4 | 4-5(V) | 4-5 | 4-5 | 4-5 | 4.5 | 4 | 4.5 | 4-5 | 4-5 | 4-5
43019001 | JAKAZOL DARK BLUE HQ-W | HQ |  | 0.3% | 3-4Y | 3-4 |  | 4 | 4-5 | 4-5(V) | 3 | 2-3 | 2-3 | 2 |  | 3 | 3 | 2.5 | 3-4 | 3 | 3 |  |  | 4.5 | 4 | 4.5 | 3-4 | 3-4 | 3 | 3-4 | 3-4 | 4 | 4-5 | 4 | 4 | 4 | 4.5 | 4.5 | 4.5 | 4-5 | 4-5 | 4-5 | 4-5 | 4-5 | 4-5 | 4-5 | 4-5 | 4-5 | 4-5 | 4-5 | 4-5 | 3 | 3 | 2-3 | 3-4Dk | 4 | 4 | 4 | 4-5 | 4 | 4-5 | 3-4 | 4-5 | 3-4 | 4.5 | 4.5 | 4.5 | 4.5 | 4 | 4.5 | 4-5 | 4-5 | 4-5 | 4 | 4 | 4-5(V) | 4-5 | 4-5 | 4-5 | 4-5 | 4-5 | 4-5 | 4 | 4 | 4-5(V) | 4-5 | 4-5 | 4-5 | 4.5 | 4 | 4.5 | 4-5 | 4-5 | 4-5
43019001 | JAKAZOL DARK BLUE HQ-W | HQ | SD 1/12 | 0.2% | 3-4Y | 3-4 |  | 4 | 4-5 | 4-5(V) | 3 | 2-3 | 2-3 | 2 |  | 3 | 2.5 | 2 | 3 | 2-3 | 3 |  |  | 4.5 | 4 | 4.5 | 3-4 | 3-4 | 3 | 3-4 | 3-4 | 4 | 4-5 | 4 | 4 | 4 | 4.5 | 4.5 | 4.5 | 4-5 | 4-5 | 4-5 | 4-5 | 4-5 | 4-5 | 4-5 | 4-5 | 4-5 | 4-5 | 4-5 | 4-5 | 2.5 | 2-3 | 2 | 3-4Dk | 4 | 4 | 4 | 4-5 | 4 | 4-5 | 3-4 | 4-5 | 3-4 | 4.5 | 4.5 | 4.5 | 4.5 | 4 | 4.5 | 4-5 | 4-5 | 4-5 | 4 | 4 | 4-5(V) | 4-5 | 4-5 | 4-5 | 4-5 | 4-5 | 4-5 | 4 | 4 | 4-5(V) | 4-5 | 4-5 | 4-5 | 4.5 | 4 | 4.5 | 4-5 | 4-5 | 4-5
43019001 | JAKAZOL DARK BLUE HQ-W | HQ | SD 1/25 | 0.1% | 3-4Y | 3-4 |  | 4 | 4-5 | 4-5(V) | 3 | 2-3 | 2-3 | 2 |  | 3 | 2 | 1.5 | 2-3 | 2 | 2-3 |  |  | 4.5 | 4 | 4.5 | 3-4 | 3-4 | 3 | 3-4 | 3-4 | 4 | 4-5 | 4 | 4 | 4 | 4.5 | 4.5 | 4.5 | 4-5 | 4-5 | 4-5 | 4-5 | 4-5 | 4-5 | 4-5 | 4-5 | 4-5 | 4-5 | 4-5 | 4-5 | 2 | 2 | 1-2 | 3-4Dk | 4 | 4 | 4 | 4-5 | 4 | 4-5 | 3-4 | 4-5 | 3-4 | 4.5 | 4.5 | 4.5 | 4.5 | 4 | 4.5 | 4-5 | 4-5 | 4-5 | 4 | 4 | 4-5(V) | 4-5 | 4-5 | 4-5 | 4-5 | 4-5 | 4-5 | 4 | 4 | 4-5(V) | 4-5 | 4-5 | 4-5 | 4.5 | 4 | 4.5 | 4-5 | 4-5 | 4-5
43009001 | JAKAZOL BLUE HQ-G | HQ | SD 1/1 | 2.5% | 3-4Y | 4 |  | 3-4 | 4-5 | 4-5(V) | 3-4 | 1-2 | 1-2 | 1 |  | 3DI | 4 | 3.5 | 4+ | 4 | 4+ | 4 @ 25 G/L | 3-4 @ 25G/L | 4.5 | 4.5 | 4.5 | 3-4 | 4 | 3DI | 4 | 3-4 | 4-5 | 4-5 | 4 | 4 | 4-5 | 4.5 | 4.5 | 4.5 | 4-5 | 4 | 4-5 | 4-5 | 4-5 | 4-5 | 4-5 | 4-5 | 4-5 | 4-5 | 4-5 | 4-5 | 2.5 | 4 | 3 | 3-4Dk | 4 | 4 | 4 | 4-5 | 3-4 | 4-5 | 3-4 | 4-5 | 3-4 | 4.5 | 4.5 | 4.5 | 4.5 | 3.5 | 4.5 | 4-5 | 4-5 | 4-5 | 4-5 | 3-4 | 3-4(V) | 4-5 | 4 | 4-5 | 4-5 | 4 | 4-5 | 4-5 | 4 | 4(V) | 4-5 | 4 | 4-5 | 4.5 | 4.5 | 4.5 | 4-5 | 4-5 | 4-5
43009001 | JAKAZOL BLUE HQ-G | HQ |  | 2.4% | 3-4Y | 4 |  | 3-4 | 4-5 | 4-5(V) | 3-4 | 1-2 | 1-2 | 1 |  | 3DI | 4 | 3.5 | 4+ | 4 | 4+ | 4 @ 25 G/L | 3-4 @ 25G/L | 4.5 | 4.5 | 4.5 | 3-4 | 4 | 3DI | 4 | 3-4 | 4-5 | 4-5 | 4 | 4 | 4-5 | 4.5 | 4.5 | 4.5 | 4-5 | 4 | 4-5 | 4-5 | 4-5 | 4-5 | 4-5 | 4-5 | 4-5 | 4-5 | 4-5 | 4-5 | 2.5 | 4 | 3 | 3-4Dk | 4 | 4 | 4 | 4-5 | 3-4 | 4-5 | 3-4 | 4-5 | 3-4 | 4.5 | 4.5 | 4.5 | 4.5 | 3.5 | 4.5 | 4-5 | 4-5 | 4-5 | 4-5 | 3-4 | 3-4(V) | 4-5 | 4 | 4-5 | 4-5 | 4 | 4-5 | 4-5 | 4 | 4(V) | 4-5 | 4 | 4-5 | 4.5 | 4.5 | 4.5 | 4-5 | 4-5 | 4-5
43009001 | JAKAZOL BLUE HQ-G | HQ |  | 2.3% | 3-4Y | 4 |  | 3-4 | 4-5 | 4-5(V) | 3-4 | 1-2 | 1-2 | 1 |  | 3DI | 4 | 3.5 | 4+ | 4 | 4+ | 4 @ 25 G/L | 3-4 @ 25G/L | 4.5 | 4.5 | 4.5 | 3-4 | 4 | 3DI | 4 | 3-4 | 4-5 | 4-5 | 4 | 4 | 4-5 | 4.5 | 4.5 | 4.5 | 4-5 | 4 | 4-5 | 4-5 | 4-5 | 4-5 | 4-5 | 4-5 | 4-5 | 4-5 | 4-5 | 4-5 | 2.5 | 4 | 3 | 3-4Dk | 4 | 4 | 4 | 4-5 | 3-4 | 4-5 | 3-4 | 4-5 | 3-4 | 4.5 | 4.5 | 4.5 | 4.5 | 3.5 | 4.5 | 4-5 | 4-5 | 4-5 | 4-5 | 3-4 | 3-4(V) | 4-5 | 4 | 4-5 | 4-5 | 4 | 4-5 | 4-5 | 4 | 4(V) | 4-5 | 4 | 4-5 | 4.5 | 4.5 | 4.5 | 4-5 | 4-5 | 4-5
43009001 | JAKAZOL BLUE HQ-G | HQ |  | 2.2% | 3-4Y | 4 |  | 3-4 | 4-5 | 4-5(V) | 3-4 | 1-2 | 1-2 | 1 |  | 3DI | 4 | 3.5 | 4+ | 4 | 4+ | 4 @ 25 G/L | 3-4 @ 25G/L | 4.5 | 4.5 | 4.5 | 3-4 | 4 | 3DI | 4 | 3-4 | 4-5 | 4-5 | 4 | 4 | 4-5 | 4.5 | 4.5 | 4.5 | 4-5 | 4 | 4-5 | 4-5 | 4-5 | 4-5 | 4-5 | 4-5 | 4-5 | 4-5 | 4-5 | 4-5 | 2.5 | 4 | 3 | 3-4Dk | 4 | 4 | 4 | 4-5 | 3-4 | 4-5 | 3-4 | 4-5 | 3-4 | 4.5 | 4.5 | 4.5 | 4.5 | 3.5 | 4.5 | 4-5 | 4-5 | 4-5 | 4-5 | 3-4 | 3-4(V) | 4-5 | 4 | 4-5 | 4-5 | 4 | 4-5 | 4-5 | 4 | 4(V) | 4-5 | 4 | 4-5 | 4.5 | 4.5 | 4.5 | 4-5 | 4-5 | 4-5
43009001 | JAKAZOL BLUE HQ-G | HQ |  | 2.1% | 3-4Y | 4 |  | 3-4 | 4-5 | 4-5(V) | 3-4 | 1-2 | 1-2 | 1 |  | 3DI | 4 | 3.5 | 4+ | 4 | 4+ | 4 @ 25 G/L | 3-4 @ 25G/L | 4.5 | 4.5 | 4.5 | 3-4 | 4 | 3DI | 4 | 3-4 | 4-5 | 4-5 | 4 | 4 | 4-5 | 4.5 | 4.5 | 4.5 | 4-5 | 4 | 4-5 | 4-5 | 4-5 | 4-5 | 4-5 | 4-5 | 4-5 | 4-5 | 4-5 | 4-5 | 2.5 | 4 | 3 | 3-4Dk | 4 | 4 | 4 | 4-5 | 3-4 | 4-5 | 3-4 | 4-5 | 3-4 | 4.5 | 4.5 | 4.5 | 4.5 | 3.5 | 4.5 | 4-5 | 4-5 | 4-5 | 4-5 | 3-4 | 3-4(V) | 4-5 | 4 | 4-5 | 4-5 | 4 | 4-5 | 4-5 | 4 | 4(V) | 4-5 | 4 | 4-5 | 4.5 | 4.5 | 4.5 | 4-5 | 4-5 | 4-5
43009001 | JAKAZOL BLUE HQ-G | HQ |  | 2% | 3-4Y | 4 |  | 3-4 | 4-5 | 4-5(V) | 3-4 | 1-2 | 1-2 | 1 |  | 3DI | 4 | 3.5 | 4+ | 4 | 4+ | 4 @ 25 G/L | 3-4 @ 25G/L | 4.5 | 4.5 | 4.5 | 3-4 | 4 | 3DI | 4 | 3-4 | 4-5 | 4-5 | 4 | 4 | 4-5 | 4.5 | 4.5 | 4.5 | 4-5 | 4 | 4-5 | 4-5 | 4-5 | 4-5 | 4-5 | 4-5 | 4-5 | 4-5 | 4-5 | 4-5 | 2.5 | 4 | 3 | 3-4Dk | 4 | 4 | 4 | 4-5 | 3-4 | 4-5 | 3-4 | 4-5 | 3-4 | 4.5 | 4.5 | 4.5 | 4.5 | 3.5 | 4.5 | 4-5 | 4-5 | 4-5 | 4-5 | 3-4 | 3-4(V) | 4-5 | 4 | 4-5 | 4-5 | 4 | 4-5 | 4-5 | 4 | 4(V) | 4-5 | 4 | 4-5 | 4.5 | 4.5 | 4.5 | 4-5 | 4-5 | 4-5
43009001 | JAKAZOL BLUE HQ-G | HQ |  | 1.9% | 3-4Y | 4 |  | 3-4 | 4-5 | 4-5(V) | 3-4 | 1-2 | 1-2 | 1 |  | 3DI | 4 | 3.5 | 4+ | 4 | 4+ | 4 @ 25 G/L | 3-4 @ 25G/L | 4.5 | 4.5 | 4.5 | 3-4 | 4 | 3DI | 4 | 3-4 | 4-5 | 4-5 | 4 | 4 | 4-5 | 4.5 | 4.5 | 4.5 | 4-5 | 4 | 4-5 | 4-5 | 4-5 | 4-5 | 4-5 | 4-5 | 4-5 | 4-5 | 4-5 | 4-5 | 2.5 | 4 | 3 | 3-4Dk | 4 | 4 | 4 | 4-5 | 3-4 | 4-5 | 3-4 | 4-5 | 3-4 | 4.5 | 4.5 | 4.5 | 4.5 | 3.5 | 4.5 | 4-5 | 4-5 | 4-5 | 4-5 | 3-4 | 3-4(V) | 4-5 | 4 | 4-5 | 4-5 | 4 | 4-5 | 4-5 | 4 | 4(V) | 4-5 | 4 | 4-5 | 4.5 | 4.5 | 4.5 | 4-5 | 4-5 | 4-5
43009001 | JAKAZOL BLUE HQ-G | HQ |  | 1.8% | 3-4Y | 4 |  | 3-4 | 4-5 | 4-5(V) | 3-4 | 1-2 | 1-2 | 1 |  | 3DI | 4 | 3.5 | 4+ | 4 | 4+ | 4 @ 25 G/L | 3-4 @ 25G/L | 4.5 | 4.5 | 4.5 | 3-4 | 4 | 3DI | 4 | 3-4 | 4-5 | 4-5 | 4 | 4 | 4-5 | 4.5 | 4.5 | 4.5 | 4-5 | 4 | 4-5 | 4-5 | 4-5 | 4-5 | 4-5 | 4-5 | 4-5 | 4-5 | 4-5 | 4-5 | 2.5 | 4 | 3 | 3-4Dk | 4 | 4 | 4 | 4-5 | 3-4 | 4-5 | 3-4 | 4-5 | 3-4 | 4.5 | 4.5 | 4.5 | 4.5 | 3.5 | 4.5 | 4-5 | 4-5 | 4-5 | 4-5 | 3-4 | 3-4(V) | 4-5 | 4 | 4-5 | 4-5 | 4 | 4-5 | 4-5 | 4 | 4(V) | 4-5 | 4 | 4-5 | 4.5 | 4.5 | 4.5 | 4-5 | 4-5 | 4-5
43009001 | JAKAZOL BLUE HQ-G | HQ |  | 1.7% | 3-4Y | 4 |  | 3-4 | 4-5 | 4-5(V) | 3-4 | 1-2 | 1-2 | 1 |  | 3DI | 4 | 3.5 | 4+ | 4 | 4+ | 4 @ 25 G/L | 3-4 @ 25G/L | 4.5 | 4.5 | 4.5 | 3-4 | 4 | 3DI | 4 | 3-4 | 4-5 | 4-5 | 4 | 4 | 4-5 | 4.5 | 4.5 | 4.5 | 4-5 | 4 | 4-5 | 4-5 | 4-5 | 4-5 | 4-5 | 4-5 | 4-5 | 4-5 | 4-5 | 4-5 | 2.5 | 4 | 3 | 3-4Dk | 4 | 4 | 4 | 4-5 | 3-4 | 4-5 | 3-4 | 4-5 | 3-4 | 4.5 | 4.5 | 4.5 | 4.5 | 3.5 | 4.5 | 4-5 | 4-5 | 4-5 | 4-5 | 3-4 | 3-4(V) | 4-5 | 4 | 4-5 | 4-5 | 4 | 4-5 | 4-5 | 4 | 4(V) | 4-5 | 4 | 4-5 | 4.5 | 4.5 | 4.5 | 4-5 | 4-5 | 4-5
43009001 | JAKAZOL BLUE HQ-G | HQ |  | 1.6% | 3-4Y | 4 |  | 3-4 | 4-5 | 4-5(V) | 3-4 | 1-2 | 1-2 | 1 |  | 3DI | 4 | 3.5 | 4+ | 4 | 4+ | 4 @ 25 G/L | 3-4 @ 25G/L | 4.5 | 4.5 | 4.5 | 3-4 | 4 | 3DI | 4 | 3-4 | 4-5 | 4-5 | 4 | 4 | 4-5 | 4.5 | 4.5 | 4.5 | 4-5 | 4 | 4-5 | 4-5 | 4-5 | 4-5 | 4-5 | 4-5 | 4-5 | 4-5 | 4-5 | 4-5 | 2.5 | 4 | 3 | 3-4Dk | 4 | 4 | 4 | 4-5 | 3-4 | 4-5 | 3-4 | 4-5 | 3-4 | 4.5 | 4.5 | 4.5 | 4.5 | 3.5 | 4.5 | 4-5 | 4-5 | 4-5 | 4-5 | 3-4 | 3-4(V) | 4-5 | 4 | 4-5 | 4-5 | 4 | 4-5 | 4-5 | 4 | 4(V) | 4-5 | 4 | 4-5 | 4.5 | 4.5 | 4.5 | 4-5 | 4-5 | 4-5
43009001 | JAKAZOL BLUE HQ-G | HQ |  | 1.5% | 3-4Y | 4 |  | 3-4 | 4-5 | 4-5(V) | 3-4 | 1-2 | 1-2 | 1 |  | 3DI | 4 | 3.5 | 4+ | 4 | 4+ | 4 @ 25 G/L | 3-4 @ 25G/L | 4.5 | 4.5 | 4.5 | 3-4 | 4 | 3DI | 4 | 3-4 | 4-5 | 4-5 | 4 | 4 | 4-5 | 4.5 | 4.5 | 4.5 | 4-5 | 4 | 4-5 | 4-5 | 4-5 | 4-5 | 4-5 | 4-5 | 4-5 | 4-5 | 4-5 | 4-5 | 2.5 | 4 | 3 | 3-4Dk | 4 | 4 | 4 | 4-5 | 3-4 | 4-5 | 3-4 | 4-5 | 3-4 | 4.5 | 4.5 | 4.5 | 4.5 | 3.5 | 4.5 | 4-5 | 4-5 | 4-5 | 4-5 | 3-4 | 3-4(V) | 4-5 | 4 | 4-5 | 4-5 | 4 | 4-5 | 4-5 | 4 | 4(V) | 4-5 | 4 | 4-5 | 4.5 | 4.5 | 4.5 | 4-5 | 4-5 | 4-5
43009001 | JAKAZOL BLUE HQ-G | HQ |  | 1.4% | 3-4Y | 4 |  | 3-4 | 4-5 | 4-5(V) | 3-4 | 1-2 | 1-2 | 1 |  | 3DI | 4 | 3.5 | 4+ | 4 | 4+ | 4 @ 25 G/L | 3-4 @ 25G/L | 4.5 | 4.5 | 4.5 | 3-4 | 4 | 3DI | 4 | 3-4 | 4-5 | 4-5 | 4 | 4 | 4-5 | 4.5 | 4.5 | 4.5 | 4-5 | 4 | 4-5 | 4-5 | 4-5 | 4-5 | 4-5 | 4-5 | 4-5 | 4-5 | 4-5 | 4-5 | 2.5 | 4 | 3 | 3-4Dk | 4 | 4 | 4 | 4-5 | 3-4 | 4-5 | 3-4 | 4-5 | 3-4 | 4.5 | 4.5 | 4.5 | 4.5 | 3.5 | 4.5 | 4-5 | 4-5 | 4-5 | 4-5 | 3-4 | 3-4(V) | 4-5 | 4 | 4-5 | 4-5 | 4 | 4-5 | 4-5 | 4 | 4(V) | 4-5 | 4 | 4-5 | 4.5 | 4.5 | 4.5 | 4-5 | 4-5 | 4-5
43009001 | JAKAZOL BLUE HQ-G | HQ | SD 1/2 | 1.3% | 3-4Y | 4 |  | 3-4 | 4-5 | 4-5(V) | 3-4 | 1-2 | 1-2 | 1 |  | 3DI | 3.5 | 3 | 4 | 3-4 | 4 |  |  | 4.5 | 4.5 | 4.5 | 3-4 | 4 | 3DI | 4 | 3-4 | 4-5 | 4-5 | 4 | 4 | 4-5 | 4.5 | 4.5 | 4.5 | 4-5 | 4 | 4-5 | 4-5 | 4-5 | 4-5 | 4-5 | 4-5 | 4-5 | 4-5 | 4-5 | 4-5 | 2 | 3-4 | 3 | 3-4Dk | 4 | 4 | 4 | 4-5 | 3-4 | 4-5 | 3-4 | 4-5 | 3-4 | 4.5 | 4.5 | 4.5 | 4.5 | 3.5 | 4.5 | 4-5 | 4-5 | 4-5 | 4-5 | 3-4 | 3-4(V) | 4-5 | 4 | 4-5 | 4-5 | 4 | 4-5 | 4-5 | 4 | 4(V) | 4-5 | 4 | 4-5 | 4.5 | 4.5 | 4.5 | 4-5 | 4-5 | 4-5
43009001 | JAKAZOL BLUE HQ-G | HQ |  | 1.2% | 3-4Y | 4 |  | 3-4 | 4-5 | 4-5(V) | 3-4 | 1-2 | 1-2 | 1 |  | 3DI | 3.5 | 3 | 4 | 3-4 | 4 |  |  | 4.5 | 4.5 | 4.5 | 3-4 | 4 | 3DI | 4 | 3-4 | 4-5 | 4-5 | 4 | 4 | 4-5 | 4.5 | 4.5 | 4.5 | 4-5 | 4 | 4-5 | 4-5 | 4-5 | 4-5 | 4-5 | 4-5 | 4-5 | 4-5 | 4-5 | 4-5 | 2 | 3-4 | 3 | 3-4Dk | 4 | 4 | 4 | 4-5 | 3-4 | 4-5 | 3-4 | 4-5 | 3-4 | 4.5 | 4.5 | 4.5 | 4.5 | 3.5 | 4.5 | 4-5 | 4-5 | 4-5 | 4-5 | 3-4 | 3-4(V) | 4-5 | 4 | 4-5 | 4-5 | 4 | 4-5 | 4-5 | 4 | 4(V) | 4-5 | 4 | 4-5 | 4.5 | 4.5 | 4.5 | 4-5 | 4-5 | 4-5
43009001 | JAKAZOL BLUE HQ-G | HQ |  | 1.1% | 3-4Y | 4 |  | 3-4 | 4-5 | 4-5(V) | 3-4 | 1-2 | 1-2 | 1 |  | 3DI | 3.5 | 3 | 4 | 3-4 | 4 |  |  | 4.5 | 4.5 | 4.5 | 3-4 | 4 | 3DI | 4 | 3-4 | 4-5 | 4-5 | 4 | 4 | 4-5 | 4.5 | 4.5 | 4.5 | 4-5 | 4 | 4-5 | 4-5 | 4-5 | 4-5 | 4-5 | 4-5 | 4-5 | 4-5 | 4-5 | 4-5 | 2 | 3-4 | 3 | 3-4Dk | 4 | 4 | 4 | 4-5 | 3-4 | 4-5 | 3-4 | 4-5 | 3-4 | 4.5 | 4.5 | 4.5 | 4.5 | 3.5 | 4.5 | 4-5 | 4-5 | 4-5 | 4-5 | 3-4 | 3-4(V) | 4-5 | 4 | 4-5 | 4-5 | 4 | 4-5 | 4-5 | 4 | 4(V) | 4-5 | 4 | 4-5 | 4.5 | 4.5 | 4.5 | 4-5 | 4-5 | 4-5
43009001 | JAKAZOL BLUE HQ-G | HQ |  | 1% | 3-4Y | 4 |  | 3-4 | 4-5 | 4-5(V) | 3-4 | 1-2 | 1-2 | 1 |  | 3DI | 3.5 | 3 | 4 | 3-4 | 4 |  |  | 4.5 | 4.5 | 4.5 | 3-4 | 4 | 3DI | 4 | 3-4 | 4-5 | 4-5 | 4 | 4 | 4-5 | 4.5 | 4.5 | 4.5 | 4-5 | 4 | 4-5 | 4-5 | 4-5 | 4-5 | 4-5 | 4-5 | 4-5 | 4-5 | 4-5 | 4-5 | 2 | 3-4 | 3 | 3-4Dk | 4 | 4 | 4 | 4-5 | 3-4 | 4-5 | 3-4 | 4-5 | 3-4 | 4.5 | 4.5 | 4.5 | 4.5 | 3.5 | 4.5 | 4-5 | 4-5 | 4-5 | 4-5 | 3-4 | 3-4(V) | 4-5 | 4 | 4-5 | 4-5 | 4 | 4-5 | 4-5 | 4 | 4(V) | 4-5 | 4 | 4-5 | 4.5 | 4.5 | 4.5 | 4-5 | 4-5 | 4-5
43009001 | JAKAZOL BLUE HQ-G | HQ |  | 0.9% | 3-4Y | 4 |  | 3-4 | 4-5 | 4-5(V) | 3-4 | 1-2 | 1-2 | 1 |  | 3DI | 3.5 | 3 | 4 | 3-4 | 4 |  |  | 4.5 | 4.5 | 4.5 | 3-4 | 4 | 3DI | 4 | 3-4 | 4-5 | 4-5 | 4 | 4 | 4-5 | 4.5 | 4.5 | 4.5 | 4-5 | 4 | 4-5 | 4-5 | 4-5 | 4-5 | 4-5 | 4-5 | 4-5 | 4-5 | 4-5 | 4-5 | 2 | 3-4 | 3 | 3-4Dk | 4 | 4 | 4 | 4-5 | 3-4 | 4-5 | 3-4 | 4-5 | 3-4 | 4.5 | 4.5 | 4.5 | 4.5 | 3.5 | 4.5 | 4-5 | 4-5 | 4-5 | 4-5 | 3-4 | 3-4(V) | 4-5 | 4 | 4-5 | 4-5 | 4 | 4-5 | 4-5 | 4 | 4(V) | 4-5 | 4 | 4-5 | 4.5 | 4.5 | 4.5 | 4-5 | 4-5 | 4-5
43009001 | JAKAZOL BLUE HQ-G | HQ | SD 1/3 | 0.8% | 3-4Y | 4 |  | 3-4 | 4-5 | 4-5(V) | 3-4 | 1-2 | 1-2 | 1 |  | 3DI | 3.5 | 3 | 4 | 3-4 | 4 |  |  | 4.5 | 4.5 | 4.5 | 3-4 | 4 | 3DI | 4 | 3-4 | 4-5 | 4-5 | 4 | 4 | 4-5 | 4.5 | 4.5 | 4.5 | 4-5 | 4 | 4-5 | 4-5 | 4-5 | 4-5 | 4-5 | 4-5 | 4-5 | 4-5 | 4-5 | 4-5 | 2 | 3-4 | 3 | 3-4Dk | 4 | 4 | 4 | 4-5 | 3-4 | 4-5 | 3-4 | 4-5 | 3-4 | 4.5 | 4.5 | 4.5 | 4.5 | 3.5 | 4.5 | 4-5 | 4-5 | 4-5 | 4-5 | 3-4 | 3-4(V) | 4-5 | 4 | 4-5 | 4-5 | 4 | 4-5 | 4-5 | 4 | 4(V) | 4-5 | 4 | 4-5 | 4.5 | 4.5 | 4.5 | 4-5 | 4-5 | 4-5
43009001 | JAKAZOL BLUE HQ-G | HQ |  | 0.7% | 3-4Y | 4 |  | 3-4 | 4-5 | 4-5(V) | 3-4 | 1-2 | 1-2 | 1 |  | 3DI | 3.5 | 3 | 4 | 3-4 | 4 |  |  | 4.5 | 4.5 | 4.5 | 3-4 | 4 | 3DI | 4 | 3-4 | 4-5 | 4-5 | 4 | 4 | 4-5 | 4.5 | 4.5 | 4.5 | 4-5 | 4 | 4-5 | 4-5 | 4-5 | 4-5 | 4-5 | 4-5 | 4-5 | 4-5 | 4-5 | 4-5 | 2 | 3-4 | 3 | 3-4Dk | 4 | 4 | 4 | 4-5 | 3-4 | 4-5 | 3-4 | 4-5 | 3-4 | 4.5 | 4.5 | 4.5 | 4.5 | 3.5 | 4.5 | 4-5 | 4-5 | 4-5 | 4-5 | 3-4 | 3-4(V) | 4-5 | 4 | 4-5 | 4-5 | 4 | 4-5 | 4-5 | 4 | 4(V) | 4-5 | 4 | 4-5 | 4.5 | 4.5 | 4.5 | 4-5 | 4-5 | 4-5
43009001 | JAKAZOL BLUE HQ-G | HQ |  | 0.6% | 3-4Y | 4 |  | 3-4 | 4-5 | 4-5(V) | 3-4 | 1-2 | 1-2 | 1 |  | 3DI | 3.5 | 3 | 4 | 3-4 | 4 |  |  | 4.5 | 4.5 | 4.5 | 3-4 | 4 | 3DI | 4 | 3-4 | 4-5 | 4-5 | 4 | 4 | 4-5 | 4.5 | 4.5 | 4.5 | 4-5 | 4 | 4-5 | 4-5 | 4-5 | 4-5 | 4-5 | 4-5 | 4-5 | 4-5 | 4-5 | 4-5 | 2 | 3-4 | 3 | 3-4Dk | 4 | 4 | 4 | 4-5 | 3-4 | 4-5 | 3-4 | 4-5 | 3-4 | 4.5 | 4.5 | 4.5 | 4.5 | 3.5 | 4.5 | 4-5 | 4-5 | 4-5 | 4-5 | 3-4 | 3-4(V) | 4-5 | 4 | 4-5 | 4-5 | 4 | 4-5 | 4-5 | 4 | 4(V) | 4-5 | 4 | 4-5 | 4.5 | 4.5 | 4.5 | 4-5 | 4-5 | 4-5
43009001 | JAKAZOL BLUE HQ-G | HQ |  | 0.5% | 3-4Y | 4 |  | 3-4 | 4-5 | 4-5(V) | 3-4 | 1-2 | 1-2 | 1 |  | 3DI | 3.5 | 3 | 4 | 3-4 | 4 |  |  | 4.5 | 4.5 | 4.5 | 3-4 | 4 | 3DI | 4 | 3-4 | 4-5 | 4-5 | 4 | 4 | 4-5 | 4.5 | 4.5 | 4.5 | 4-5 | 4 | 4-5 | 4-5 | 4-5 | 4-5 | 4-5 | 4-5 | 4-5 | 4-5 | 4-5 | 4-5 | 2 | 3-4 | 3 | 3-4Dk | 4 | 4 | 4 | 4-5 | 4 | 4-5 | 3-4 | 4-5 | 3-4 | 4.5 | 4.5 | 4.5 | 4.5 | 3.5 | 4.5 | 4-5 | 4-5 | 4-5 | 4-5 | 3-4 | 3-4(V) | 4-5 | 4 | 4-5 | 4-5 | 4 | 4-5 | 4-5 | 4 | 4(V) | 4-5 | 4 | 4-5 | 4.5 | 4.5 | 4.5 | 4-5 | 4-5 | 4-5
43009001 | JAKAZOL BLUE HQ-G | HQ | SD 1/6 | 0.4% | 3-4Y | 4 |  | 3-4 | 4-5 | 4-5(V) | 3-4 | 1-2 | 1-2 | 1 |  | 3DI | 3 | 2.5 | 3-4 | 3 | 3-4 |  |  | 4.5 | 4.5 | 4.5 | 3-4 | 4 | 3DI | 4 | 3-4 | 4-5 | 4-5 | 4 | 4 | 4-5 | 4.5 | 4.5 | 4.5 | 4-5 | 4 | 4-5 | 4-5 | 4-5 | 4-5 | 4-5 | 4-5 | 4-5 | 4-5 | 4-5 | 4-5 | 2 | 3 | 2-3 | 3-4Dk | 4 | 4 | 4 | 4-5 | 4 | 4-5 | 3-4 | 4-5 | 3-4 | 4.5 | 4.5 | 4.5 | 4.5 | 3.5 | 4.5 | 4-5 | 4-5 | 4-5 | 4-5 | 4 | 3-4(V) | 4-5 | 4 | 4-5 | 4-5 | 4 | 4-5 | 4-5 | 4 | 4(V) | 4-5 | 4 | 4-5 | 4.5 | 4.5 | 4.5 | 4-5 | 4-5 | 4-5
43009001 | JAKAZOL BLUE HQ-G | HQ |  | 0.3% | 3-4Y | 4 |  | 3-4 | 4-5 | 4-5(V) | 3-4 | 1-2 | 1-2 | 1 |  | 3DI | 3 | 2.5 | 3-4 | 3 | 3-4 |  |  | 4.5 | 4.5 | 4.5 | 3-4 | 4 | 3DI | 4 | 3-4 | 4-5 | 4-5 | 4 | 4 | 4-5 | 4.5 | 4.5 | 4.5 | 4-5 | 4 | 4-5 | 4-5 | 4-5 | 4-5 | 4-5 | 4-5 | 4-5 | 4-5 | 4-5 | 4-5 | 2 | 3 | 2-3 | 3-4Dk | 4 | 4 | 4 | 4-5 | 4 | 4-5 | 3-4 | 4-5 | 3-4 | 4.5 | 4.5 | 4.5 | 4.5 | 3.5 | 4.5 | 4-5 | 4-5 | 4-5 | 4-5 | 4 | 3-4(V) | 4-5 | 4 | 4-5 | 4-5 | 4 | 4-5 | 4-5 | 4 | 4(V) | 4-5 | 4 | 4-5 | 4.5 | 4.5 | 4.5 | 4-5 | 4-5 | 4-5
43009001 | JAKAZOL BLUE HQ-G | HQ | SD 1/12 | 0.2% | 3-4Y | 4 |  | 3-4 | 4-5 | 4-5(V) | 3-4 | 1-2 | 1-2 | 1 |  | 3DI | 2.5 | 2 | 3 | 2-3 | 3 |  |  | 4.5 | 4.5 | 4.5 | 3-4 | 4 | 3DI | 4 | 3-4 | 4-5 | 4-5 | 4 | 4 | 4-5 | 4.5 | 4.5 | 4.5 | 4-5 | 4 | 4-5 | 4-5 | 4-5 | 4-5 | 4-5 | 4-5 | 4-5 | 4-5 | 4-5 | 4-5 | 1.5 | 2-3 | 2 | 3-4Dk | 4 | 4 | 4 | 4-5 | 4 | 4-5 | 3-4 | 4-5 | 3-4 | 4.5 | 4.5 | 4.5 | 4.5 | 3.5 | 4.5 | 4-5 | 4-5 | 4-5 | 4-5 | 4 | 3-4(V) | 4-5 | 4 | 4-5 | 4-5 | 4 | 4-5 | 4-5 | 4 | 4(V) | 4-5 | 4 | 4-5 | 4.5 | 4.5 | 4.5 | 4-5 | 4-5 | 4-5
43009001 | JAKAZOL BLUE HQ-G | HQ | SD 1/25 | 0.1% | 3-4Y | 4 |  | 3-4 | 4-5 | 4-5(V) | 3-4 | 1-2 | 1-2 | 1 |  | 3DI | 2 | 1.5 | 3 | 2-3 | 2-3 |  |  | 4.5 | 4.5 | 4.5 | 3-4 | 4 | 3DI | 4 | 3-4 | 4-5 | 4-5 | 4 | 4 | 4-5 | 4.5 | 4.5 | 4.5 | 4-5 | 4 | 4-5 | 4-5 | 4-5 | 4-5 | 4-5 | 4-5 | 4-5 | 4-5 | 4-5 | 4-5 | 1 | 2 | 1-2 | 3-4Dk | 4 | 4 | 4 | 4-5 | 4 | 4-5 | 3-4 | 4-5 | 3-4 | 4.5 | 4.5 | 4.5 | 4.5 | 3.5 | 4.5 | 4-5 | 4-5 | 4-5 | 4-5 | 4 | 3-4(V) | 4-5 | 4 | 4-5 | 4-5 | 4 | 4-5 | 4-5 | 4 | 4(V) | 4-5 | 4 | 4-5 | 4.5 | 4.5 | 4.5 | 4-5 | 4-5 | 4-5
43001001 | JAKAZOL BLUE HQ | HQ | SD 1/1 | 3.5% | 3G/Y | 3-4 |  | 3-4 | 4 | 4(V) | 3-4 | 2-3 | 2 | 1-2 |  | 3-4 | 5 | 4.5 | 4+ | 6 | 4+ | 4 @ 35G/L | 3-4 @ 35G/L | 4.5 | 4 | 4 | 4 | 4 | 3-4 | 4 | 4 | 4-5 | 4-5 | 4 | 4 | 4-5 | 4.5 | 4 | 4 | 4-5 | 4 | 4 | 4-5 | 4 | 4-5 | 4-5 | 4 | 4 | 4-5 | 4 | 4-5 | 4 | 4+ | 4 | 3-4Dk | 4 | 4 | 4 | 4-5 | 3-4 | 4-5 | 3-4 | 4-5 | 3-4 | 4.5 | 4.5 | 4.5 | 4.5 | 4.5 | 4.5 | 4-5 | 4 | 4-5 | 4-5 | 3 | 4-5(V) | 4-5 | 3-4 | 4-5 | 4-5 | 3-4 | 4-5 | 4-5 | 4 | 4(V) | 4-5 | 3-4 | 4-5 | 4.5 | 4 | 4 | 4-5 | 4-5 | 4
43001001 | JAKAZOL BLUE HQ | HQ |  | 3.4% | 3G/Y | 3-4 |  | 3-4 | 4 | 4(V) | 3-4 | 2-3 | 2 | 1-2 |  | 3-4 | 5 | 4.5 | 4+ | 6 | 4+ | 4 @ 35G/L | 3-4 @ 35G/L | 4.5 | 4 | 4 | 4 | 4 | 3-4 | 4 | 4 | 4-5 | 4-5 | 4 | 4 | 4-5 | 4.5 | 4 | 4 | 4-5 | 4 | 4 | 4-5 | 4 | 4-5 | 4-5 | 4 | 4 | 4-5 | 4 | 4-5 | 4 | 4+ | 4 | 3-4Dk | 4 | 4 | 4 | 4-5 | 3-4 | 4-5 | 3-4 | 4-5 | 3-4 | 4.5 | 4.5 | 4.5 | 4.5 | 4.5 | 4.5 | 4-5 | 4 | 4-5 | 4-5 | 3 | 4-5(V) | 4-5 | 3-4 | 4-5 | 4-5 | 3-4 | 4-5 | 4-5 | 4 | 4(V) | 4-5 | 3-4 | 4-5 | 4.5 | 4 | 4 | 4-5 | 4-5 | 4
43001001 | JAKAZOL BLUE HQ | HQ |  | 3.3% | 3G/Y | 3-4 |  | 3-4 | 4 | 4(V) | 3-4 | 2-3 | 2 | 1-2 |  | 3-4 | 5 | 4.5 | 4+ | 6 | 4+ | 4 @ 35G/L | 3-4 @ 35G/L | 4.5 | 4 | 4 | 4 | 4 | 3-4 | 4 | 4 | 4-5 | 4-5 | 4 | 4 | 4-5 | 4.5 | 4 | 4 | 4-5 | 4 | 4 | 4-5 | 4 | 4-5 | 4-5 | 4 | 4 | 4-5 | 4 | 4-5 | 4 | 4+ | 4 | 3-4Dk | 4 | 4 | 4 | 4-5 | 3-4 | 4-5 | 3-4 | 4-5 | 3-4 | 4.5 | 4.5 | 4.5 | 4.5 | 4.5 | 4.5 | 4-5 | 4 | 4-5 | 4-5 | 3 | 4-5(V) | 4-5 | 3-4 | 4-5 | 4-5 | 3-4 | 4-5 | 4-5 | 4 | 4(V) | 4-5 | 3-4 | 4-5 | 4.5 | 4 | 4 | 4-5 | 4-5 | 4
43001001 | JAKAZOL BLUE HQ | HQ |  | 3.2% | 3G/Y | 3-4 |  | 3-4 | 4 | 4(V) | 3-4 | 2-3 | 2 | 1-2 |  | 3-4 | 5 | 4.5 | 4+ | 6 | 4+ | 4 @ 35G/L | 3-4 @ 35G/L | 4.5 | 4 | 4 | 4 | 4 | 3-4 | 4 | 4 | 4-5 | 4-5 | 4 | 4 | 4-5 | 4.5 | 4 | 4 | 4-5 | 4 | 4 | 4-5 | 4 | 4-5 | 4-5 | 4 | 4 | 4-5 | 4 | 4-5 | 4 | 4+ | 4 | 3-4Dk | 4 | 4 | 4 | 4-5 | 3-4 | 4-5 | 3-4 | 4-5 | 3-4 | 4.5 | 4.5 | 4.5 | 4.5 | 4.5 | 4.5 | 4-5 | 4 | 4-5 | 4-5 | 3 | 4-5(V) | 4-5 | 3-4 | 4-5 | 4-5 | 3-4 | 4-5 | 4-5 | 4 | 4(V) | 4-5 | 3-4 | 4-5 | 4.5 | 4 | 4 | 4-5 | 4-5 | 4
43001001 | JAKAZOL BLUE HQ | HQ |  | 3.1% | 3G/Y | 3-4 |  | 3-4 | 4 | 4(V) | 3-4 | 2-3 | 2 | 1-2 |  | 3-4 | 5 | 4.5 | 4+ | 6 | 4+ | 4 @ 35G/L | 3-4 @ 35G/L | 4.5 | 4 | 4 | 4 | 4 | 3-4 | 4 | 4 | 4-5 | 4-5 | 4 | 4 | 4-5 | 4.5 | 4 | 4 | 4-5 | 4 | 4 | 4-5 | 4 | 4-5 | 4-5 | 4 | 4 | 4-5 | 4 | 4-5 | 4 | 4+ | 4 | 3-4Dk | 4 | 4 | 4 | 4-5 | 3-4 | 4-5 | 3-4 | 4-5 | 3-4 | 4.5 | 4.5 | 4.5 | 4.5 | 4.5 | 4.5 | 4-5 | 4 | 4-5 | 4-5 | 3 | 4-5(V) | 4-5 | 3-4 | 4-5 | 4-5 | 3-4 | 4-5 | 4-5 | 4 | 4(V) | 4-5 | 3-4 | 4-5 | 4.5 | 4 | 4 | 4-5 | 4-5 | 4
43001001 | JAKAZOL BLUE HQ | HQ |  | 3% | 3G/Y | 3-4 |  | 3-4 | 4 | 4(V) | 3-4 | 2-3 | 2 | 1-2 |  | 3-4 | 5 | 4.5 | 4+ | 6 | 4+ | 4 @ 35G/L | 3-4 @ 35G/L | 4.5 | 4 | 4 | 4 | 4 | 3-4 | 4 | 4 | 4-5 | 4-5 | 4 | 4 | 4-5 | 4.5 | 4 | 4 | 4-5 | 4 | 4 | 4-5 | 4 | 4-5 | 4-5 | 4 | 4 | 4-5 | 4 | 4-5 | 4 | 4+ | 4 | 3-4Dk | 4 | 4 | 4 | 4-5 | 3-4 | 4-5 | 3-4 | 4-5 | 3-4 | 4.5 | 4.5 | 4.5 | 4.5 | 4.5 | 4.5 | 4-5 | 4 | 4-5 | 4-5 | 3 | 4-5(V) | 4-5 | 3-4 | 4-5 | 4-5 | 3-4 | 4-5 | 4-5 | 4 | 4(V) | 4-5 | 3-4 | 4-5 | 4.5 | 4 | 4 | 4-5 | 4-5 | 4
43001001 | JAKAZOL BLUE HQ | HQ |  | 2.9% | 3G/Y | 3-4 |  | 3-4 | 4 | 4(V) | 3-4 | 2-3 | 2 | 1-2 |  | 3-4 | 5 | 4.5 | 4+ | 6 | 4+ | 4 @ 35G/L | 3-4 @ 35G/L | 4.5 | 4 | 4 | 4 | 4 | 3-4 | 4 | 4 | 4-5 | 4-5 | 4 | 4 | 4-5 | 4.5 | 4 | 4 | 4-5 | 4 | 4 | 4-5 | 4 | 4-5 | 4-5 | 4 | 4 | 4-5 | 4 | 4-5 | 4 | 4+ | 4 | 3-4Dk | 4 | 4 | 4 | 4-5 | 3-4 | 4-5 | 3-4 | 4-5 | 3-4 | 4.5 | 4.5 | 4.5 | 4.5 | 4.5 | 4.5 | 4-5 | 4 | 4-5 | 4-5 | 3 | 4-5(V) | 4-5 | 3-4 | 4-5 | 4-5 | 3-4 | 4-5 | 4-5 | 4 | 4(V) | 4-5 | 3-4 | 4-5 | 4.5 | 4 | 4 | 4-5 | 4-5 | 4
43001001 | JAKAZOL BLUE HQ | HQ |  | 2.8% | 3G/Y | 3-4 |  | 3-4 | 4 | 4(V) | 3-4 | 2-3 | 2 | 1-2 |  | 3-4 | 5 | 4.5 | 4+ | 6 | 4+ | 4 @ 35G/L | 3-4 @ 35G/L | 4.5 | 4 | 4 | 4 | 4 | 3-4 | 4 | 4 | 4-5 | 4-5 | 4 | 4 | 4-5 | 4.5 | 4 | 4 | 4-5 | 4 | 4 | 4-5 | 4 | 4-5 | 4-5 | 4 | 4 | 4-5 | 4 | 4-5 | 4 | 4+ | 4 | 3-4Dk | 4 | 4 | 4 | 4-5 | 3-4 | 4-5 | 3-4 | 4-5 | 3-4 | 4.5 | 4.5 | 4.5 | 4.5 | 4.5 | 4.5 | 4-5 | 4 | 4-5 | 4-5 | 3 | 4-5(V) | 4-5 | 3-4 | 4-5 | 4-5 | 3-4 | 4-5 | 4-5 | 4 | 4(V) | 4-5 | 3-4 | 4-5 | 4.5 | 4 | 4 | 4-5 | 4-5 | 4
43001001 | JAKAZOL BLUE HQ | HQ |  | 2.7% | 3G/Y | 3-4 |  | 3-4 | 4 | 4(V) | 3-4 | 2-3 | 2 | 1-2 |  | 3-4 | 5 | 4.5 | 4+ | 6 | 4+ | 4 @ 35G/L | 3-4 @ 35G/L | 4.5 | 4 | 4 | 4 | 4 | 3-4 | 4 | 4 | 4-5 | 4-5 | 4 | 4 | 4-5 | 4.5 | 4 | 4 | 4-5 | 4 | 4 | 4-5 | 4 | 4-5 | 4-5 | 4 | 4 | 4-5 | 4 | 4-5 | 4 | 4+ | 4 | 3-4Dk | 4 | 4 | 4 | 4-5 | 3-4 | 4-5 | 3-4 | 4-5 | 3-4 | 4.5 | 4.5 | 4.5 | 4.5 | 4.5 | 4.5 | 4-5 | 4 | 4-5 | 4-5 | 3 | 4-5(V) | 4-5 | 3-4 | 4-5 | 4-5 | 3-4 | 4-5 | 4-5 | 4 | 4(V) | 4-5 | 3-4 | 4-5 | 4.5 | 4 | 4 | 4-5 | 4-5 | 4
43001001 | JAKAZOL BLUE HQ | HQ |  | 2.6% | 3G/Y | 3-4 |  | 3-4 | 4 | 4(V) | 3-4 | 2-3 | 2 | 1-2 |  | 3-4 | 5 | 4.5 | 4+ | 6 | 4+ | 4 @ 35G/L | 3-4 @ 35G/L | 4.5 | 4 | 4 | 4 | 4 | 3-4 | 4 | 4 | 4-5 | 4-5 | 4 | 4 | 4-5 | 4.5 | 4 | 4 | 4-5 | 4 | 4 | 4-5 | 4 | 4-5 | 4-5 | 4 | 4 | 4-5 | 4 | 4-5 | 4 | 4+ | 4 | 3-4Dk | 4 | 4 | 4 | 4-5 | 3-4 | 4-5 | 3-4 | 4-5 | 3-4 | 4.5 | 4.5 | 4.5 | 4.5 | 4.5 | 4.5 | 4-5 | 4 | 4-5 | 4-5 | 3 | 4-5(V) | 4-5 | 3-4 | 4-5 | 4-5 | 3-4 | 4-5 | 4-5 | 4 | 4(V) | 4-5 | 3-4 | 4-5 | 4.5 | 4 | 4 | 4-5 | 4-5 | 4
43001001 | JAKAZOL BLUE HQ | HQ |  | 2.5% | 3G/Y | 3-4 |  | 3-4 | 4 | 4(V) | 3-4 | 2-3 | 2 | 1-2 |  | 3-4 | 5 | 4.5 | 4+ | 6 | 4+ | 4 @ 35G/L | 3-4 @ 35G/L | 4.5 | 4 | 4 | 4 | 4 | 3-4 | 4 | 4 | 4-5 | 4-5 | 4 | 4 | 4-5 | 4.5 | 4 | 4 | 4-5 | 4 | 4 | 4-5 | 4 | 4-5 | 4-5 | 4 | 4 | 4-5 | 4 | 4-5 | 4 | 4+ | 4 | 3-4Dk | 4 | 4 | 4 | 4-5 | 3-4 | 4-5 | 3-4 | 4-5 | 3-4 | 4.5 | 4.5 | 4.5 | 4.5 | 4.5 | 4.5 | 4-5 | 4 | 4-5 | 4-5 | 3 | 4-5(V) | 4-5 | 3-4 | 4-5 | 4-5 | 3-4 | 4-5 | 4-5 | 4 | 4(V) | 4-5 | 3-4 | 4-5 | 4.5 | 4 | 4 | 4-5 | 4-5 | 4
43001001 | JAKAZOL BLUE HQ | HQ |  | 2.4% | 3G/Y | 3-4 |  | 3-4 | 4 | 4(V) | 3-4 | 2-3 | 2 | 1-2 |  | 3-4 | 5 | 4.5 | 4+ | 6 | 4+ | 4 @ 35G/L | 3-4 @ 35G/L | 4.5 | 4 | 4 | 4 | 4 | 3-4 | 4 | 4 | 4-5 | 4-5 | 4 | 4 | 4-5 | 4.5 | 4 | 4 | 4-5 | 4 | 4 | 4-5 | 4 | 4-5 | 4-5 | 4 | 4 | 4-5 | 4 | 4-5 | 4 | 4+ | 4 | 3-4Dk | 4 | 4 | 4 | 4-5 | 3-4 | 4-5 | 3-4 | 4-5 | 3-4 | 4.5 | 4.5 | 4.5 | 4.5 | 4.5 | 4.5 | 4-5 | 4 | 4-5 | 4-5 | 3 | 4-5(V) | 4-5 | 3-4 | 4-5 | 4-5 | 3-4 | 4-5 | 4-5 | 4 | 4(V) | 4-5 | 3-4 | 4-5 | 4.5 | 4 | 4 | 4-5 | 4-5 | 4
43001001 | JAKAZOL BLUE HQ | HQ |  | 2.3% | 3G/Y | 3-4 |  | 3-4 | 4 | 4(V) | 3-4 | 2-3 | 2 | 1-2 |  | 3-4 | 5 | 4.5 | 4+ | 6 | 4+ | 4 @ 35G/L | 3-4 @ 35G/L | 4.5 | 4 | 4 | 4 | 4 | 3-4 | 4 | 4 | 4-5 | 4-5 | 4 | 4 | 4-5 | 4.5 | 4 | 4 | 4-5 | 4 | 4 | 4-5 | 4 | 4-5 | 4-5 | 4 | 4 | 4-5 | 4 | 4-5 | 4 | 4+ | 4 | 3-4Dk | 4 | 4 | 4 | 4-5 | 3-4 | 4-5 | 3-4 | 4-5 | 3-4 | 4.5 | 4.5 | 4.5 | 4.5 | 4.5 | 4.5 | 4-5 | 4 | 4-5 | 4-5 | 3 | 4-5(V) | 4-5 | 3-4 | 4-5 | 4-5 | 3-4 | 4-5 | 4-5 | 4 | 4(V) | 4-5 | 3-4 | 4-5 | 4.5 | 4 | 4 | 4-5 | 4-5 | 4
43001001 | JAKAZOL BLUE HQ | HQ |  | 2.2% | 3G/Y | 3-4 |  | 3-4 | 4 | 4(V) | 3-4 | 2-3 | 2 | 1-2 |  | 3-4 | 5 | 4.5 | 4+ | 6 | 4+ | 4 @ 35G/L | 3-4 @ 35G/L | 4.5 | 4 | 4 | 4 | 4 | 3-4 | 4 | 4 | 4-5 | 4-5 | 4 | 4 | 4-5 | 4.5 | 4 | 4 | 4-5 | 4 | 4 | 4-5 | 4 | 4-5 | 4-5 | 4 | 4 | 4-5 | 4 | 4-5 | 4 | 4+ | 4 | 3-4Dk | 4 | 4 | 4 | 4-5 | 3-4 | 4-5 | 3-4 | 4-5 | 3-4 | 4.5 | 4.5 | 4.5 | 4.5 | 4.5 | 4.5 | 4-5 | 4 | 4-5 | 4-5 | 3 | 4-5(V) | 4-5 | 3-4 | 4-5 | 4-5 | 3-4 | 4-5 | 4-5 | 4 | 4(V) | 4-5 | 3-4 | 4-5 | 4.5 | 4 | 4 | 4-5 | 4-5 | 4
43001001 | JAKAZOL BLUE HQ | HQ |  | 2.1% | 3G/Y | 3-4 |  | 3-4 | 4 | 4(V) | 3-4 | 2-3 | 2 | 1-2 |  | 3-4 | 5 | 4.5 | 4+ | 6 | 4+ | 4 @ 35G/L | 3-4 @ 35G/L | 4.5 | 4 | 4 | 3-4 | 4 | 3-4 | 4 | 3-4 | 4-5 | 4-5 | 4 | 4 | 4-5 | 4.5 | 4 | 4 | 4-5 | 4 | 4 | 4-5 | 4 | 4-5 | 4-5 | 4 | 4 | 4-5 | 4 | 4-5 | 4 | 4+ | 4 | 3-4Dk | 4 | 4 | 4 | 4-5 | 3-4 | 4-5 | 3-4 | 4-5 | 3-4 | 4.5 | 4.5 | 4.5 | 4.5 | 4.5 | 4.5 | 4-5 | 4 | 4-5 | 4-5 | 3 | 4-5(V) | 4-5 | 3-4 | 4-5 | 4-5 | 3-4 | 4-5 | 4-5 | 4 | 4(V) | 4-5 | 3-4 | 4-5 | 4.5 | 4 | 4 | 4-5 | 4-5 | 4
43001001 | JAKAZOL BLUE HQ | HQ |  | 2% | 3G/Y | 3-4 |  | 3-4 | 4 | 4(V) | 3-4 | 2-3 | 2 | 1-2 |  | 3 | 5 | 4.5 | 4+ | 6 | 4+ | 4 @ 35G/L | 3-4 @ 35G/L | 4.5 | 4 | 4 | 3-4 | 4 | 3 | 4 | 3-4 | 4-5 | 4-5 | 4 | 4 | 4-5 | 4.5 | 4 | 4 | 4-5 | 4 | 4 | 4-5 | 4 | 4-5 | 4-5 | 4 | 4 | 4-5 | 4 | 4-5 | 4 | 4+ | 4 | 3-4Dk | 4 | 4 | 4 | 4-5 | 3-4 | 4-5 | 3-4 | 4-5 | 3-4 | 4.5 | 4.5 | 4.5 | 4.5 | 4.5 | 4.5 | 4-5 | 4 | 4-5 | 4-5 | 3 | 4-5(V) | 4-5 | 3-4 | 4-5 | 4-5 | 3-4 | 4-5 | 4-5 | 4 | 4(V) | 4-5 | 3-4 | 4-5 | 4.5 | 4 | 4 | 4-5 | 4-5 | 4
43001001 | JAKAZOL BLUE HQ | HQ |  | 1.9% | 3G/Y | 3-4 |  | 3-4 | 4 | 4(V) | 3-4 | 2-3 | 2 | 1-2 |  | 3 | 5 | 4.5 | 4+ | 6 | 4+ | 4 @ 35G/L | 3-4 @ 35G/L | 4.5 | 4 | 4 | 3-4 | 4 | 3 | 4 | 3-4 | 4-5 | 4-5 | 4 | 4 | 4-5 | 4.5 | 4 | 4 | 4-5 | 4 | 4 | 4-5 | 4 | 4-5 | 4-5 | 4 | 4 | 4-5 | 4 | 4-5 | 4 | 4+ | 4 | 3-4Dk | 4 | 4 | 4 | 4-5 | 3-4 | 4-5 | 3-4 | 4-5 | 3-4 | 4.5 | 4.5 | 4.5 | 4.5 | 4.5 | 4.5 | 4-5 | 4 | 4-5 | 4-5 | 3 | 4-5(V) | 4-5 | 3-4 | 4-5 | 4-5 | 3-4 | 4-5 | 4-5 | 4 | 4(V) | 4-5 | 3-4 | 4-5 | 4.5 | 4 | 4 | 4-5 | 4-5 | 4
43001001 | JAKAZOL BLUE HQ | HQ | SD 1/2 | 1.8% | 3G/Y | 3-4 |  | 3-4 | 4 | 4(V) | 3-4 | 2-3 | 2 | 1-2 |  | 3 | 4.5 | 4 | 4+ | 5 | 4 |  |  | 4.5 | 4 | 4 | 3-4 | 4 | 3 | 4 | 3-4 | 4-5 | 4-5 | 4 | 4 | 4-5 | 4.5 | 4 | 4 | 4-5 | 4 | 4 | 4-5 | 4 | 4-5 | 4-5 | 4 | 4 | 4-5 | 4 | 4-5 | 3.5 | 4 | 3-4 | 3-4Dk | 4 | 4 | 4 | 4-5 | 3-4 | 4-5 | 3-4 | 4-5 | 3-4 | 4.5 | 4.5 | 4.5 | 4.5 | 4.5 | 4.5 | 4-5 | 4 | 4-5 | 4-5 | 3 | 4-5(V) | 4-5 | 3-4 | 4-5 | 4-5 | 3-4 | 4-5 | 4-5 | 4 | 4(V) | 4-5 | 3-4 | 4-5 | 4.5 | 4 | 4 | 4-5 | 4-5 | 4
43001001 | JAKAZOL BLUE HQ | HQ |  | 1.7% | 3G/Y | 3-4 |  | 3-4 | 4 | 4(V) | 3-4 | 2-3 | 2 | 1-2 |  | 3 | 4.5 | 4 | 4+ | 5 | 4 |  |  | 4.5 | 4 | 4 | 3-4 | 4 | 3 | 4 | 3-4 | 4-5 | 4-5 | 4 | 4 | 4-5 | 4.5 | 4 | 4 | 4-5 | 4 | 4 | 4-5 | 4 | 4-5 | 4-5 | 4 | 4 | 4-5 | 4 | 4-5 | 3.5 | 4 | 3-4 | 3-4Dk | 4 | 4 | 4 | 4-5 | 3-4 | 4-5 | 3-4 | 4-5 | 3-4 | 4.5 | 4.5 | 4.5 | 4.5 | 4.5 | 4.5 | 4-5 | 4 | 4-5 | 4-5 | 3 | 4-5(V) | 4-5 | 3-4 | 4-5 | 4-5 | 3-4 | 4-5 | 4-5 | 4 | 4(V) | 4-5 | 3-4 | 4-5 | 4.5 | 4 | 4 | 4-5 | 4-5 | 4
43001001 | JAKAZOL BLUE HQ | HQ |  | 1.6% | 3G/Y | 3-4 |  | 3-4 | 4 | 4(V) | 3-4 | 2-3 | 2 | 1-2 |  | 3 | 4.5 | 4 | 4+ | 5 | 4 |  |  | 4.5 | 4 | 4 | 3-4 | 4 | 3 | 4 | 3-4 | 4-5 | 4-5 | 4 | 4 | 4-5 | 4.5 | 4 | 4 | 4-5 | 4 | 4 | 4-5 | 4 | 4-5 | 4-5 | 4 | 4 | 4-5 | 4 | 4-5 | 3.5 | 4 | 3-4 | 3-4Dk | 4 | 4 | 4 | 4-5 | 3-4 | 4-5 | 3-4 | 4-5 | 3-4 | 4.5 | 4.5 | 4.5 | 4.5 | 4.5 | 4.5 | 4-5 | 4 | 4-5 | 4-5 | 3 | 4-5(V) | 4-5 | 3-4 | 4-5 | 4-5 | 3-4 | 4-5 | 4-5 | 4 | 4(V) | 4-5 | 3-4 | 4-5 | 4.5 | 4 | 4 | 4-5 | 4-5 | 4
43001001 | JAKAZOL BLUE HQ | HQ |  | 1.5% | 3G/Y | 3-4 |  | 3-4 | 4 | 4(V) | 3-4 | 2-3 | 2 | 1-2 |  | 3 | 4.5 | 4 | 4+ | 5 | 4 |  |  | 4.5 | 4 | 4 | 3-4 | 4 | 3 | 4 | 3-4 | 4-5 | 4-5 | 4 | 4 | 4-5 | 4.5 | 4 | 4 | 4-5 | 4 | 4 | 4-5 | 4 | 4-5 | 4-5 | 4 | 4 | 4-5 | 4 | 4-5 | 3.5 | 4 | 3-4 | 3-4Dk | 4 | 4 | 4 | 4-5 | 3-4 | 4-5 | 3-4 | 4-5 | 3-4 | 4.5 | 4.5 | 4.5 | 4.5 | 4.5 | 4.5 | 4-5 | 4 | 4-5 | 4-5 | 3 | 4-5(V) | 4-5 | 3-4 | 4-5 | 4-5 | 3-4 | 4-5 | 4-5 | 4 | 4(V) | 4-5 | 3-4 | 4-5 | 4.5 | 4 | 4 | 4-5 | 4-5 | 4
43001001 | JAKAZOL BLUE HQ | HQ |  | 1.4% | 3G/Y | 3-4 |  | 3-4 | 4 | 4(V) | 3-4 | 2-3 | 2 | 1-2 |  | 3 | 4.5 | 4 | 4+ | 5 | 4 |  |  | 4.5 | 4 | 4 | 3 | 4 | 3 | 3-4 | 3 | 4-5 | 4-5 | 4 | 4 | 4-5 | 4.5 | 4 | 4 | 4-5 | 4 | 4 | 4-5 | 4 | 4-5 | 4-5 | 4 | 4 | 4-5 | 4 | 4-5 | 3.5 | 4 | 3-4 | 3-4Dk | 4 | 4 | 4 | 4-5 | 3-4 | 4-5 | 3-4 | 4-5 | 3-4 | 4.5 | 4.5 | 4.5 | 4.5 | 4.5 | 4.5 | 4-5 | 4 | 4-5 | 4-5 | 3 | 4-5(V) | 4-5 | 3-4 | 4-5 | 4-5 | 3-4 | 4-5 | 4-5 | 4 | 4(V) | 4-5 | 3-4 | 4-5 | 4.5 | 4 | 4 | 4-5 | 4-5 | 4
43001001 | JAKAZOL BLUE HQ | HQ |  | 1.3% | 3G/Y | 3-4 |  | 3-4 | 4 | 4(V) | 3-4 | 2-3 | 2 | 1-2 |  | 3 | 4.5 | 4 | 4+ | 5 | 4 |  |  | 4.5 | 4 | 4 | 3 | 4 | 3 | 3-4 | 3 | 4-5 | 4-5 | 4 | 4 | 4-5 | 4.5 | 4 | 4 | 4-5 | 4 | 4 | 4-5 | 4 | 4-5 | 4-5 | 4 | 4 | 4-5 | 4 | 4-5 | 3.5 | 4 | 3-4 | 3-4Dk | 4 | 4 | 4 | 4-5 | 3-4 | 4-5 | 3-4 | 4-5 | 3-4 | 4.5 | 4.5 | 4.5 | 4.5 | 4.5 | 4.5 | 4-5 | 4 | 4-5 | 4-5 | 3 | 4-5(V) | 4-5 | 3-4 | 4-5 | 4-5 | 3-4 | 4-5 | 4-5 | 4 | 4(V) | 4-5 | 3-4 | 4-5 | 4.5 | 4 | 4 | 4-5 | 4-5 | 4
43001001 | JAKAZOL BLUE HQ | HQ | SD 1/3 | 1.2% | 3G/Y | 3-4 |  | 3-4 | 4 | 4(V) | 3-4 | 2-3 | 2 | 1-2 |  | 3 | 4.5 | 4 | 4+ | 5 | 4 |  |  | 4.5 | 4 | 4 | 3 | 4 | 3 | 3-4 | 3 | 4-5 | 4-5 | 4 | 4 | 4-5 | 4.5 | 4 | 4 | 4-5 | 4 | 4 | 4-5 | 4 | 4-5 | 4-5 | 4 | 4 | 4-5 | 4 | 4-5 | 3 | 4 | 3-4 | 3-4Dk | 4 | 4 | 4 | 4-5 | 3-4 | 4-5 | 3-4 | 4-5 | 3-4 | 4.5 | 4.5 | 4.5 | 4.5 | 4.5 | 4.5 | 4-5 | 4 | 4-5 | 4-5 | 3 | 4-5(V) | 4-5 | 4 | 4-5 | 4-5 | 3-4 | 4-5 | 4-5 | 4 | 4(V) | 4-5 | 4 | 4-5 | 4.5 | 4 | 4 | 4-5 | 4-5 | 4
43001001 | JAKAZOL BLUE HQ | HQ |  | 1.1% | 3G/Y | 3-4 |  | 3-4 | 4 | 4(V) | 3-4 | 2-3 | 2 | 1-2 |  | 3 | 4.5 | 4 | 4+ | 5 | 4 |  |  | 4.5 | 4 | 4 | 3 | 4 | 3 | 3-4 | 3 | 4-5 | 4-5 | 4 | 4 | 4-5 | 4.5 | 4 | 4 | 4-5 | 4 | 4 | 4-5 | 4 | 4-5 | 4-5 | 4 | 4 | 4-5 | 4 | 4-5 | 3 | 4 | 3-4 | 3-4Dk | 4 | 4 | 4 | 4-5 | 3-4 | 4-5 | 3-4 | 4-5 | 3-4 | 4.5 | 4.5 | 4.5 | 4.5 | 4.5 | 4.5 | 4-5 | 4 | 4-5 | 4-5 | 3 | 4-5(V) | 4-5 | 4 | 4-5 | 4-5 | 3-4 | 4-5 | 4-5 | 4 | 4(V) | 4-5 | 4 | 4-5 | 4.5 | 4 | 4 | 4-5 | 4-5 | 4
43001001 | JAKAZOL BLUE HQ | HQ |  | 1% | 3G/Y | 3-4 |  | 3-4 | 4 | 4(V) | 3-4 | 2-3 | 2 | 1-2 |  | 3 | 4.5 | 4 | 4+ | 5 | 4 |  |  | 4.5 | 4 | 4 | 3 | 4 | 3 | 3-4 | 3 | 4-5 | 4-5 | 4 | 4 | 4-5 | 4.5 | 4 | 4 | 4-5 | 4 | 4 | 4-5 | 4 | 4-5 | 4-5 | 4 | 4 | 4-5 | 4 | 4-5 | 3 | 4 | 3-4 | 3-4Dk | 4 | 4 | 4 | 4-5 | 3-4 | 4-5 | 3-4 | 4-5 | 3-4 | 4.5 | 4.5 | 4.5 | 4.5 | 4.5 | 4.5 | 4-5 | 4 | 4-5 | 4-5 | 3 | 4-5(V) | 4-5 | 4 | 4-5 | 4-5 | 3-4 | 4-5 | 4-5 | 4 | 4(V) | 4-5 | 4 | 4-5 | 4.5 | 4 | 4 | 4-5 | 4-5 | 4
43001001 | JAKAZOL BLUE HQ | HQ |  | 0.9% | 3G/Y | 3-4 |  | 3-4 | 4 | 4(V) | 3-4 | 2-3 | 2 | 1-2 |  | 3 | 4.5 | 4 | 4+ | 5 | 4 |  |  | 4.5 | 4 | 4 | 3 | 4 | 3 | 3-4 | 3 | 4-5 | 4-5 | 4 | 4 | 4-5 | 4.5 | 4 | 4 | 4-5 | 4 | 4 | 4-5 | 4 | 4-5 | 4-5 | 4 | 4 | 4-5 | 4 | 4-5 | 3 | 4 | 3-4 | 3-4Dk | 4 | 4 | 4 | 4-5 | 3-4 | 4-5 | 3-4 | 4-5 | 3-4 | 4.5 | 4.5 | 4.5 | 4.5 | 4.5 | 4.5 | 4-5 | 4 | 4-5 | 4-5 | 3 | 4-5(V) | 4-5 | 4 | 4-5 | 4-5 | 3-4 | 4-5 | 4-5 | 4 | 4(V) | 4-5 | 4 | 4-5 | 4.5 | 4 | 4 | 4-5 | 4-5 | 4
43001001 | JAKAZOL BLUE HQ | HQ |  | 0.8% | 3G/Y | 3-4 |  | 3-4 | 4 | 4(V) | 3-4 | 2-3 | 2 | 1-2 |  | 3 | 4.5 | 4 | 4+ | 5 | 4 |  |  | 4.5 | 4 | 4 | 3 | 4 | 3 | 3-4 | 3 | 4-5 | 4-5 | 4 | 4 | 4-5 | 4.5 | 4 | 4 | 4-5 | 4 | 4 | 4-5 | 4 | 4-5 | 4-5 | 4 | 4 | 4-5 | 4 | 4-5 | 3 | 4 | 3-4 | 3-4Dk | 4 | 4 | 4 | 4-5 | 3-4 | 4-5 | 3-4 | 4-5 | 3-4 | 4.5 | 4.5 | 4.5 | 4.5 | 4.5 | 4.5 | 4-5 | 4 | 4-5 | 4-5 | 3 | 4-5(V) | 4-5 | 4 | 4-5 | 4-5 | 3-4 | 4-5 | 4-5 | 4 | 4(V) | 4-5 | 4 | 4-5 | 4.5 | 4 | 4 | 4-5 | 4-5 | 4
43001001 | JAKAZOL BLUE HQ | HQ |  | 0.7% | 3G/Y | 3-4 |  | 3-4 | 4 | 4(V) | 3-4 | 2-3 | 2 | 1-2 |  | 3 | 4.5 | 4 | 4+ | 5 | 4 |  |  | 4.5 | 4 | 4 | 3 | 4 | 3 | 3-4 | 3 | 4-5 | 4-5 | 4 | 4 | 4-5 | 4.5 | 4 | 4 | 4-5 | 4 | 4 | 4-5 | 4 | 4-5 | 4-5 | 4 | 4 | 4-5 | 4 | 4-5 | 3 | 4 | 3-4 | 3-4Dk | 4 | 4 | 4 | 4-5 | 3-4 | 4-5 | 3-4 | 4-5 | 3-4 | 4.5 | 4.5 | 4.5 | 4.5 | 4.5 | 4.5 | 4-5 | 4 | 4-5 | 4-5 | 3 | 4-5(V) | 4-5 | 4 | 4-5 | 4-5 | 3-4 | 4-5 | 4-5 | 4 | 4(V) | 4-5 | 4 | 4-5 | 4.5 | 4 | 4 | 4-5 | 4-5 | 4
43001001 | JAKAZOL BLUE HQ | HQ | SD 1/6 | 0.6% | 3G/Y | 3-4 |  | 3-4 | 4 | 4(V) | 3-4 | 2-3 | 2 | 1-2 |  | 3 | 4 | 4 | 4+ | 4-5 | 4 |  |  | 4.5 | 4 | 4 | 3 | 4 | 3 | 3-4 | 3 | 4-5 | 4-5 | 4 | 4 | 4-5 | 4.5 | 4 | 4 | 4-5 | 4 | 4 | 4-5 | 4 | 4-5 | 4-5 | 4 | 4 | 4-5 | 4 | 4-5 | 2.5 | 4 | 3-4 | 3-4Dk | 4 | 4 | 4 | 4-5 | 3-4 | 4-5 | 3-4 | 4-5 | 3-4 | 4.5 | 4.5 | 4.5 | 4.5 | 4.5 | 4.5 | 4-5 | 4 | 4-5 | 4-5 | 3-4 | 4-5(V) | 4-5 | 4 | 4-5 | 4-5 | 3-4 | 4-5 | 4-5 | 4 | 4(V) | 4-5 | 4 | 4-5 | 4.5 | 4 | 4 | 4-5 | 4-5 | 4
43001001 | JAKAZOL BLUE HQ | HQ |  | 0.5% | 3G/Y | 3-4 |  | 3-4 | 4 | 4(V) | 3-4 | 2-3 | 2 | 1-2 |  | 3 | 4 | 4 | 4+ | 4-5 | 4 |  |  | 4.5 | 4 | 4 | 3 | 4 | 3 | 3-4 | 3 | 4-5 | 4-5 | 4 | 4 | 4-5 | 4.5 | 4 | 4 | 4-5 | 4 | 4 | 4-5 | 4 | 4-5 | 4-5 | 4 | 4 | 4-5 | 4 | 4-5 | 2.5 | 4 | 3-4 | 3-4Dk | 4 | 4 | 4 | 4-5 | 4 | 4-5 | 3-4 | 4-5 | 3-4 | 4.5 | 4.5 | 4.5 | 4.5 | 4.5 | 4.5 | 4-5 | 4 | 4-5 | 4-5 | 3-4 | 4-5(V) | 4-5 | 4 | 4-5 | 4-5 | 3-4 | 4-5 | 4-5 | 4 | 4(V) | 4-5 | 4 | 4-5 | 4.5 | 4 | 4 | 4-5 | 4-5 | 4
43001001 | JAKAZOL BLUE HQ | HQ |  | 0.4% | 3G/Y | 3-4 |  | 3-4 | 4 | 4(V) | 3-4 | 2-3 | 2 | 1-2 |  | 3 | 4 | 4 | 4+ | 4-5 | 4 |  |  | 4.5 | 4 | 4 | 3 | 4 | 3 | 3-4 | 3 | 4-5 | 4-5 | 4 | 4 | 4-5 | 4.5 | 4 | 4 | 4-5 | 4 | 4 | 4-5 | 4 | 4-5 | 4-5 | 4 | 4 | 4-5 | 4 | 4-5 | 2.5 | 4 | 3-4 | 3-4Dk | 4 | 4 | 4 | 4-5 | 4 | 4-5 | 3-4 | 4-5 | 3-4 | 4.5 | 4.5 | 4.5 | 4.5 | 4.5 | 4.5 | 4-5 | 4 | 4-5 | 4-5 | 3-4 | 4-5(V) | 4-5 | 4 | 4-5 | 4-5 | 3-4 | 4-5 | 4-5 | 4 | 4(V) | 4-5 | 4 | 4-5 | 4.5 | 4 | 4 | 4-5 | 4-5 | 4
43001001 | JAKAZOL BLUE HQ | HQ | SD 1/12 | 0.3% | 3G/Y | 3-4 |  | 3-4 | 4 | 4(V) | 3-4 | 2-3 | 2 | 1-2 |  | 2-3 | 4 | 3.5 | 4+ | 4-5 | 3-4 |  |  | 4.5 | 4 | 4 | 3 | 4 | 2-3 | 3-4 | 3 | 4-5 | 4-5 | 4 | 4 | 4-5 | 4.5 | 4 | 4 | 4-5 | 4 | 4 | 4-5 | 4 | 4-5 | 4-5 | 4 | 4 | 4-5 | 4 | 4-5 | 2 | 4 | 3-4 | 3-4Dk | 4 | 4 | 4 | 4-5 | 4 | 4-5 | 3-4 | 4-5 | 3-4 | 4.5 | 4.5 | 4.5 | 4.5 | 4.5 | 4.5 | 4-5 | 4 | 4-5 | 4-5 | 3-4 | 4-5(V) | 4-5 | 4 | 4-5 | 4-5 | 4 | 4-5 | 4-5 | 4 | 4(V) | 4-5 | 4 | 4-5 | 4.5 | 4 | 4 | 4-5 | 4-5 | 4
43001001 | JAKAZOL BLUE HQ | HQ | SD 1/25 | 0.1% | 3G/Y | 3-4 |  | 3-4 | 4 | 4(V) | 3-4 | 2-3 | 2 | 1-2 |  | 2-3 | 3.5 | 3 | 4 | 4 | 3-4 |  |  | 4.5 | 4 | 4 | 3 | 4 | 2-3 | 3-4 | 3 | 4-5 | 4-5 | 4 | 4 | 4-5 | 4.5 | 4 | 4 | 4-5 | 4 | 4 | 4-5 | 4 | 4-5 | 4-5 | 4 | 4 | 4-5 | 4 | 4-5 | 1.5 | 3-4 | 3 | 3-4Dk | 4 | 4 | 4 | 4-5 | 4 | 4-5 | 3-4 | 4-5 | 3-4 | 4.5 | 4.5 | 4.5 | 4.5 | 4.5 | 4.5 | 4-5 | 4 | 4-5 | 4-5 | 3-4 | 4-5(V) | 4-5 | 4 | 4-5 | 4-5 | 4 | 4-5 | 4-5 | 4 | 4(V) | 4-5 | 4 | 4-5 | 4.5 | 4 | 4 | 4-5 | 4-5 | 4
43010001 | JAKAZOL AQUAMARINE HQ | HQ | SD 1/1 | 4.4% | 4 | 4 |  | 4 | 4-5 | 4-5(V) | 3-4 | 2 | 2 | 1-2 |  | 3-4DI | 5 | 4 | 4+ | 6 | 4+ |  |  | 4.5 | 4 | 4.5 | 3-4DI | 3-4DI | 3-4DI | 4 | 3-4DI | 4 | 4-5 | 4-5 | 4 | 4-5 | 4.5 | 4 | 4.5 | 4-5 | 4-5 | 4 | 4-5 | 4-5 | 4-5 | 4-5 | 4-5 | 4-5 | 4-5 | 4-5 | 4-5 | 3 | 4 | 4 | 3-4Dk | 4 | 4 | 4 | 4-5 | 3-4 | 4-5 | 3-4 | 4-5 | 3-4 | 4.5 | 4.5 | 4.5 | 4.5 | 4 | 4.5 | 4-5 | 4-5 | 4-5 | 4 | 4-5 | 4-5(V) | 4-5 | 4-5 | 4-5 | 4-5 | 4-5 | 4-5 | 4 | 4-5 | 4-5(V) | 4-5 | 4-5 | 4-5 | 4.5 | 4 | 4.5 | 4-5 | 4-5 | 4-5
43010001 | JAKAZOL AQUAMARINE HQ | HQ |  | 4.3% | 4 | 4 |  | 4 | 4-5 | 4-5(V) | 3-4 | 2 | 2 | 1-2 |  | 3-4DI | 5 | 4 | 4+ | 6 | 4+ |  |  | 4.5 | 4 | 4.5 | 3-4DI | 3-4DI | 3-4DI | 4 | 3-4DI | 4 | 4-5 | 4-5 | 4 | 4-5 | 4.5 | 4 | 4.5 | 4-5 | 4-5 | 4 | 4-5 | 4-5 | 4-5 | 4-5 | 4-5 | 4-5 | 4-5 | 4-5 | 4-5 | 3 | 4 | 4 | 3-4Dk | 4 | 4 | 4 | 4-5 | 3-4 | 4-5 | 3-4 | 4-5 | 3-4 | 4.5 | 4.5 | 4.5 | 4.5 | 4 | 4.5 | 4-5 | 4-5 | 4-5 | 4 | 4-5 | 4-5(V) | 4-5 | 4-5 | 4-5 | 4-5 | 4-5 | 4-5 | 4 | 4-5 | 4-5(V) | 4-5 | 4-5 | 4-5 | 4.5 | 4 | 4.5 | 4-5 | 4-5 | 4-5
43010001 | JAKAZOL AQUAMARINE HQ | HQ |  | 4.2% | 4 | 4 |  | 4 | 4-5 | 4-5(V) | 3-4 | 2 | 2 | 1-2 |  | 3-4DI | 5 | 4 | 4+ | 6 | 4+ |  |  | 4.5 | 4 | 4.5 | 3-4DI | 3-4DI | 3-4DI | 4 | 3-4DI | 4 | 4-5 | 4-5 | 4 | 4-5 | 4.5 | 4 | 4.5 | 4-5 | 4-5 | 4 | 4-5 | 4-5 | 4-5 | 4-5 | 4-5 | 4-5 | 4-5 | 4-5 | 4-5 | 3 | 4 | 4 | 3-4Dk | 4 | 4 | 4 | 4-5 | 3-4 | 4-5 | 3-4 | 4-5 | 3-4 | 4.5 | 4.5 | 4.5 | 4.5 | 4 | 4.5 | 4-5 | 4-5 | 4-5 | 4 | 4-5 | 4-5(V) | 4-5 | 4-5 | 4-5 | 4-5 | 4-5 | 4-5 | 4 | 4-5 | 4-5(V) | 4-5 | 4-5 | 4-5 | 4.5 | 4 | 4.5 | 4-5 | 4-5 | 4-5
43010001 | JAKAZOL AQUAMARINE HQ | HQ |  | 4.1% | 4 | 4 |  | 4 | 4-5 | 4-5(V) | 3-4 | 2 | 2 | 1-2 |  | 3-4DI | 5 | 4 | 4+ | 6 | 4+ |  |  | 4.5 | 4 | 4.5 | 3-4DI | 3-4DI | 3-4DI | 4 | 3-4DI | 4 | 4-5 | 4-5 | 4 | 4-5 | 4.5 | 4 | 4.5 | 4-5 | 4-5 | 4 | 4-5 | 4-5 | 4-5 | 4-5 | 4-5 | 4-5 | 4-5 | 4-5 | 4-5 | 3 | 4 | 4 | 3-4Dk | 4 | 4 | 4 | 4-5 | 3-4 | 4-5 | 3-4 | 4-5 | 3-4 | 4.5 | 4.5 | 4.5 | 4.5 | 4 | 4.5 | 4-5 | 4-5 | 4-5 | 4 | 4-5 | 4-5(V) | 4-5 | 4-5 | 4-5 | 4-5 | 4-5 | 4-5 | 4 | 4-5 | 4-5(V) | 4-5 | 4-5 | 4-5 | 4.5 | 4 | 4.5 | 4-5 | 4-5 | 4-5
43010001 | JAKAZOL AQUAMARINE HQ | HQ |  | 4% | 4 | 4 |  | 4 | 4-5 | 4-5(V) | 3-4 | 2 | 2 | 1-2 |  | 3-4DI | 5 | 4 | 4+ | 6 | 4+ |  |  | 4.5 | 4 | 4.5 | 3-4DI | 3-4DI | 3-4DI | 4 | 3-4DI | 4 | 4-5 | 4-5 | 4 | 4-5 | 4.5 | 4 | 4.5 | 4-5 | 4-5 | 4 | 4-5 | 4-5 | 4-5 | 4-5 | 4-5 | 4-5 | 4-5 | 4-5 | 4-5 | 3 | 4 | 4 | 3-4Dk | 4 | 4 | 4 | 4-5 | 3-4 | 4-5 | 3-4 | 4-5 | 3-4 | 4.5 | 4.5 | 4.5 | 4.5 | 4 | 4.5 | 4-5 | 4-5 | 4-5 | 4 | 4-5 | 4-5(V) | 4-5 | 4-5 | 4-5 | 4-5 | 4-5 | 4-5 | 4 | 4-5 | 4-5(V) | 4-5 | 4-5 | 4-5 | 4.5 | 4 | 4.5 | 4-5 | 4-5 | 4-5
43010001 | JAKAZOL AQUAMARINE HQ | HQ |  | 3.9% | 4 | 4 |  | 4 | 4-5 | 4-5(V) | 3-4 | 2 | 2 | 1-2 |  | 3-4DI | 5 | 4 | 4+ | 6 | 4+ |  |  | 4.5 | 4 | 4.5 | 3-4DI | 3-4DI | 3-4DI | 4 | 3-4DI | 4 | 4-5 | 4-5 | 4 | 4-5 | 4.5 | 4 | 4.5 | 4-5 | 4-5 | 4 | 4-5 | 4-5 | 4-5 | 4-5 | 4-5 | 4-5 | 4-5 | 4-5 | 4-5 | 3 | 4 | 4 | 3-4Dk | 4 | 4 | 4 | 4-5 | 3-4 | 4-5 | 3-4 | 4-5 | 3-4 | 4.5 | 4.5 | 4.5 | 4.5 | 4 | 4.5 | 4-5 | 4-5 | 4-5 | 4 | 4-5 | 4-5(V) | 4-5 | 4-5 | 4-5 | 4-5 | 4-5 | 4-5 | 4 | 4-5 | 4-5(V) | 4-5 | 4-5 | 4-5 | 4.5 | 4 | 4.5 | 4-5 | 4-5 | 4-5
43010001 | JAKAZOL AQUAMARINE HQ | HQ |  | 3.8% | 4 | 4 |  | 4 | 4-5 | 4-5(V) | 3-4 | 2 | 2 | 1-2 |  | 3-4DI | 5 | 4 | 4+ | 6 | 4+ |  |  | 4.5 | 4 | 4.5 | 3-4DI | 3-4DI | 3-4DI | 4 | 3-4DI | 4 | 4-5 | 4-5 | 4 | 4-5 | 4.5 | 4 | 4.5 | 4-5 | 4-5 | 4 | 4-5 | 4-5 | 4-5 | 4-5 | 4-5 | 4-5 | 4-5 | 4-5 | 4-5 | 3 | 4 | 4 | 3-4Dk | 4 | 4 | 4 | 4-5 | 3-4 | 4-5 | 3-4 | 4-5 | 3-4 | 4.5 | 4.5 | 4.5 | 4.5 | 4 | 4.5 | 4-5 | 4-5 | 4-5 | 4 | 4-5 | 4-5(V) | 4-5 | 4-5 | 4-5 | 4-5 | 4-5 | 4-5 | 4 | 4-5 | 4-5(V) | 4-5 | 4-5 | 4-5 | 4.5 | 4 | 4.5 | 4-5 | 4-5 | 4-5
43010001 | JAKAZOL AQUAMARINE HQ | HQ |  | 3.7% | 4 | 4 |  | 4 | 4-5 | 4-5(V) | 3-4 | 2 | 2 | 1-2 |  | 3-4DI | 5 | 4 | 4+ | 6 | 4+ |  |  | 4.5 | 4 | 4.5 | 3-4DI | 3-4DI | 3-4DI | 4 | 3-4DI | 4 | 4-5 | 4-5 | 4 | 4-5 | 4.5 | 4 | 4.5 | 4-5 | 4-5 | 4 | 4-5 | 4-5 | 4-5 | 4-5 | 4-5 | 4-5 | 4-5 | 4-5 | 4-5 | 3 | 4 | 4 | 3-4Dk | 4 | 4 | 4 | 4-5 | 3-4 | 4-5 | 3-4 | 4-5 | 3-4 | 4.5 | 4.5 | 4.5 | 4.5 | 4 | 4.5 | 4-5 | 4-5 | 4-5 | 4 | 4-5 | 4-5(V) | 4-5 | 4-5 | 4-5 | 4-5 | 4-5 | 4-5 | 4 | 4-5 | 4-5(V) | 4-5 | 4-5 | 4-5 | 4.5 | 4 | 4.5 | 4-5 | 4-5 | 4-5
43010001 | JAKAZOL AQUAMARINE HQ | HQ |  | 3.6% | 4 | 4 |  | 4 | 4-5 | 4-5(V) | 3-4 | 2 | 2 | 1-2 |  | 3-4DI | 5 | 4 | 4+ | 6 | 4+ |  |  | 4.5 | 4 | 4.5 | 3-4DI | 3-4DI | 3-4DI | 4 | 3-4DI | 4 | 4-5 | 4-5 | 4 | 4-5 | 4.5 | 4 | 4.5 | 4-5 | 4-5 | 4 | 4-5 | 4-5 | 4-5 | 4-5 | 4-5 | 4-5 | 4-5 | 4-5 | 4-5 | 3 | 4 | 4 | 3-4Dk | 4 | 4 | 4 | 4-5 | 3-4 | 4-5 | 3-4 | 4-5 | 3-4 | 4.5 | 4.5 | 4.5 | 4.5 | 4 | 4.5 | 4-5 | 4-5 | 4-5 | 4 | 4-5 | 4-5(V) | 4-5 | 4-5 | 4-5 | 4-5 | 4-5 | 4-5 | 4 | 4-5 | 4-5(V) | 4-5 | 4-5 | 4-5 | 4.5 | 4 | 4.5 | 4-5 | 4-5 | 4-5
43010001 | JAKAZOL AQUAMARINE HQ | HQ |  | 3.5% | 4 | 4 |  | 4 | 4-5 | 4-5(V) | 3-4 | 2 | 2 | 1-2 |  | 3-4DI | 5 | 4 | 4+ | 6 | 4+ |  |  | 4.5 | 4 | 4.5 | 3-4DI | 3-4DI | 3-4DI | 4 | 3-4DI | 4 | 4-5 | 4-5 | 4 | 4-5 | 4.5 | 4 | 4.5 | 4-5 | 4-5 | 4 | 4-5 | 4-5 | 4-5 | 4-5 | 4-5 | 4-5 | 4-5 | 4-5 | 4-5 | 3 | 4 | 4 | 3-4Dk | 4 | 4 | 4 | 4-5 | 3-4 | 4-5 | 3-4 | 4-5 | 3-4 | 4.5 | 4.5 | 4.5 | 4.5 | 4 | 4.5 | 4-5 | 4-5 | 4-5 | 4 | 4-5 | 4-5(V) | 4-5 | 4-5 | 4-5 | 4-5 | 4-5 | 4-5 | 4 | 4-5 | 4-5(V) | 4-5 | 4-5 | 4-5 | 4.5 | 4 | 4.5 | 4-5 | 4-5 | 4-5
43010001 | JAKAZOL AQUAMARINE HQ | HQ |  | 3.4% | 4 | 4 |  | 4 | 4-5 | 4-5(V) | 3-4 | 2 | 2 | 1-2 |  | 3-4DI | 5 | 4 | 4+ | 6 | 4+ |  |  | 4.5 | 4 | 4.5 | 3-4DI | 3-4DI | 3-4DI | 4 | 3-4DI | 4 | 4-5 | 4-5 | 4 | 4-5 | 4.5 | 4 | 4.5 | 4-5 | 4-5 | 4 | 4-5 | 4-5 | 4-5 | 4-5 | 4-5 | 4-5 | 4-5 | 4-5 | 4-5 | 3 | 4 | 4 | 3-4Dk | 4 | 4 | 4 | 4-5 | 3-4 | 4-5 | 3-4 | 4-5 | 3-4 | 4.5 | 4.5 | 4.5 | 4.5 | 4 | 4.5 | 4-5 | 4-5 | 4-5 | 4 | 4-5 | 4-5(V) | 4-5 | 4-5 | 4-5 | 4-5 | 4-5 | 4-5 | 4 | 4-5 | 4-5(V) | 4-5 | 4-5 | 4-5 | 4.5 | 4 | 4.5 | 4-5 | 4-5 | 4-5
43010001 | JAKAZOL AQUAMARINE HQ | HQ |  | 3.3% | 4 | 4 |  | 4 | 4-5 | 4-5(V) | 3-4 | 2 | 2 | 1-2 |  | 3-4DI | 5 | 4 | 4+ | 6 | 4+ |  |  | 4.5 | 4 | 4.5 | 3-4DI | 3-4DI | 3-4DI | 4 | 3-4DI | 4 | 4-5 | 4-5 | 4 | 4-5 | 4.5 | 4 | 4.5 | 4-5 | 4-5 | 4 | 4-5 | 4-5 | 4-5 | 4-5 | 4-5 | 4-5 | 4-5 | 4-5 | 4-5 | 3 | 4 | 4 | 3-4Dk | 4 | 4 | 4 | 4-5 | 3-4 | 4-5 | 3-4 | 4-5 | 3-4 | 4.5 | 4.5 | 4.5 | 4.5 | 4 | 4.5 | 4-5 | 4-5 | 4-5 | 4 | 4-5 | 4-5(V) | 4-5 | 4-5 | 4-5 | 4-5 | 4-5 | 4-5 | 4 | 4-5 | 4-5(V) | 4-5 | 4-5 | 4-5 | 4.5 | 4 | 4.5 | 4-5 | 4-5 | 4-5
43010001 | JAKAZOL AQUAMARINE HQ | HQ |  | 3.2% | 4 | 4 |  | 4 | 4-5 | 4-5(V) | 3-4 | 2 | 2 | 1-2 |  | 3-4DI | 5 | 4 | 4+ | 6 | 4+ |  |  | 4.5 | 4 | 4.5 | 3-4DI | 3-4DI | 3-4DI | 4 | 3-4DI | 4 | 4-5 | 4-5 | 4 | 4-5 | 4.5 | 4 | 4.5 | 4-5 | 4-5 | 4 | 4-5 | 4-5 | 4-5 | 4-5 | 4-5 | 4-5 | 4-5 | 4-5 | 4-5 | 3 | 4 | 4 | 3-4Dk | 4 | 4 | 4 | 4-5 | 3-4 | 4-5 | 3-4 | 4-5 | 3-4 | 4.5 | 4.5 | 4.5 | 4.5 | 4 | 4.5 | 4-5 | 4-5 | 4-5 | 4 | 4-5 | 4-5(V) | 4-5 | 4-5 | 4-5 | 4-5 | 4-5 | 4-5 | 4 | 4-5 | 4-5(V) | 4-5 | 4-5 | 4-5 | 4.5 | 4 | 4.5 | 4-5 | 4-5 | 4-5
43010001 | JAKAZOL AQUAMARINE HQ | HQ |  | 3.1% | 4 | 4 |  | 4 | 4-5 | 4-5(V) | 3-4 | 2 | 2 | 1-2 |  | 3-4DI | 5 | 4 | 4+ | 6 | 4+ |  |  | 4.5 | 4 | 4.5 | 3-4DI | 3-4DI | 3-4DI | 4 | 3-4DI | 4 | 4-5 | 4-5 | 4 | 4-5 | 4.5 | 4 | 4.5 | 4-5 | 4-5 | 4 | 4-5 | 4-5 | 4-5 | 4-5 | 4-5 | 4-5 | 4-5 | 4-5 | 4-5 | 3 | 4 | 4 | 3-4Dk | 4 | 4 | 4 | 4-5 | 3-4 | 4-5 | 3-4 | 4-5 | 3-4 | 4.5 | 4.5 | 4.5 | 4.5 | 4 | 4.5 | 4-5 | 4-5 | 4-5 | 4 | 4-5 | 4-5(V) | 4-5 | 4-5 | 4-5 | 4-5 | 4-5 | 4-5 | 4 | 4-5 | 4-5(V) | 4-5 | 4-5 | 4-5 | 4.5 | 4 | 4.5 | 4-5 | 4-5 | 4-5
43010001 | JAKAZOL AQUAMARINE HQ | HQ |  | 3% | 4 | 4 |  | 4 | 4-5 | 4-5(V) | 3-4 | 2 | 2 | 1-2 |  | 3-4DI | 5 | 4 | 4+ | 6 | 4+ |  |  | 4.5 | 4 | 4.5 | 3-4DI | 3-4DI | 3-4DI | 4 | 3-4DI | 4 | 4-5 | 4-5 | 4 | 4-5 | 4.5 | 4 | 4.5 | 4-5 | 4-5 | 4 | 4-5 | 4-5 | 4-5 | 4-5 | 4-5 | 4-5 | 4-5 | 4-5 | 4-5 | 3 | 4 | 4 | 3-4Dk | 4 | 4 | 4 | 4-5 | 3-4 | 4-5 | 3-4 | 4-5 | 3-4 | 4.5 | 4.5 | 4.5 | 4.5 | 4 | 4.5 | 4-5 | 4-5 | 4-5 | 4 | 4-5 | 4-5(V) | 4-5 | 4-5 | 4-5 | 4-5 | 4-5 | 4-5 | 4 | 4-5 | 4-5(V) | 4-5 | 4-5 | 4-5 | 4.5 | 4 | 4.5 | 4-5 | 4-5 | 4-5
43010001 | JAKAZOL AQUAMARINE HQ | HQ |  | 2.9% | 4 | 4 |  | 4 | 4-5 | 4-5(V) | 3-4 | 2 | 2 | 1-2 |  | 3-4DI | 5 | 4 | 4+ | 6 | 4+ |  |  | 4.5 | 4 | 4.5 | 3-4DI | 3-4DI | 3-4DI | 4 | 3-4DI | 4 | 4-5 | 4-5 | 4 | 4-5 | 4.5 | 4 | 4.5 | 4-5 | 4-5 | 4 | 4-5 | 4-5 | 4-5 | 4-5 | 4-5 | 4-5 | 4-5 | 4-5 | 4-5 | 3 | 4 | 4 | 3-4Dk | 4 | 4 | 4 | 4-5 | 3-4 | 4-5 | 3-4 | 4-5 | 3-4 | 4.5 | 4.5 | 4.5 | 4.5 | 4 | 4.5 | 4-5 | 4-5 | 4-5 | 4 | 4-5 | 4-5(V) | 4-5 | 4-5 | 4-5 | 4-5 | 4-5 | 4-5 | 4 | 4-5 | 4-5(V) | 4-5 | 4-5 | 4-5 | 4.5 | 4 | 4.5 | 4-5 | 4-5 | 4-5
43010001 | JAKAZOL AQUAMARINE HQ | HQ |  | 2.8% | 4 | 4 |  | 4 | 4-5 | 4-5(V) | 3-4 | 2 | 2 | 1-2 |  | 3-4DI | 5 | 4 | 4+ | 6 | 4+ |  |  | 4.5 | 4 | 4.5 | 3-4DI | 3-4DI | 3-4DI | 4 | 3-4DI | 4 | 4-5 | 4-5 | 4 | 4-5 | 4.5 | 4 | 4.5 | 4-5 | 4-5 | 4 | 4-5 | 4-5 | 4-5 | 4-5 | 4-5 | 4-5 | 4-5 | 4-5 | 4-5 | 3 | 4 | 4 | 3-4Dk | 4 | 4 | 4 | 4-5 | 3-4 | 4-5 | 3-4 | 4-5 | 3-4 | 4.5 | 4.5 | 4.5 | 4.5 | 4 | 4.5 | 4-5 | 4-5 | 4-5 | 4 | 4-5 | 4-5(V) | 4-5 | 4-5 | 4-5 | 4-5 | 4-5 | 4-5 | 4 | 4-5 | 4-5(V) | 4-5 | 4-5 | 4-5 | 4.5 | 4 | 4.5 | 4-5 | 4-5 | 4-5
43010001 | JAKAZOL AQUAMARINE HQ | HQ |  | 2.7% | 4 | 4 |  | 4 | 4-5 | 4-5(V) | 3-4 | 2 | 2 | 1-2 |  | 3-4DI | 5 | 4 | 4+ | 6 | 4+ |  |  | 4.5 | 4 | 4.5 | 3-4DI | 3-4DI | 3-4DI | 4 | 3-4DI | 4 | 4-5 | 4-5 | 4 | 4-5 | 4.5 | 4 | 4.5 | 4-5 | 4-5 | 4 | 4-5 | 4-5 | 4-5 | 4-5 | 4-5 | 4-5 | 4-5 | 4-5 | 4-5 | 3 | 4 | 4 | 3-4Dk | 4 | 4 | 4 | 4-5 | 3-4 | 4-5 | 3-4 | 4-5 | 3-4 | 4.5 | 4.5 | 4.5 | 4.5 | 4 | 4.5 | 4-5 | 4-5 | 4-5 | 4 | 4-5 | 4-5(V) | 4-5 | 4-5 | 4-5 | 4-5 | 4-5 | 4-5 | 4 | 4-5 | 4-5(V) | 4-5 | 4-5 | 4-5 | 4.5 | 4 | 4.5 | 4-5 | 4-5 | 4-5
43010001 | JAKAZOL AQUAMARINE HQ | HQ |  | 2.6% | 4 | 4 |  | 4 | 4-5 | 4-5(V) | 3-4 | 2 | 2 | 1-2 |  | 3-4DI | 5 | 4 | 4+ | 6 | 4+ |  |  | 4.5 | 4 | 4.5 | 3-4DI | 3-4DI | 3-4DI | 4 | 3-4DI | 4 | 4-5 | 4-5 | 4 | 4-5 | 4.5 | 4 | 4.5 | 4-5 | 4-5 | 4 | 4-5 | 4-5 | 4-5 | 4-5 | 4-5 | 4-5 | 4-5 | 4-5 | 4-5 | 3 | 4 | 4 | 3-4Dk | 4 | 4 | 4 | 4-5 | 3-4 | 4-5 | 3-4 | 4-5 | 3-4 | 4.5 | 4.5 | 4.5 | 4.5 | 4 | 4.5 | 4-5 | 4-5 | 4-5 | 4 | 4-5 | 4-5(V) | 4-5 | 4-5 | 4-5 | 4-5 | 4-5 | 4-5 | 4 | 4-5 | 4-5(V) | 4-5 | 4-5 | 4-5 | 4.5 | 4 | 4.5 | 4-5 | 4-5 | 4-5
43010001 | JAKAZOL AQUAMARINE HQ | HQ |  | 2.5% | 4 | 4 |  | 4 | 4-5 | 4-5(V) | 3-4 | 2 | 2 | 1-2 |  | 3-4DI | 5 | 4 | 4+ | 6 | 4+ |  |  | 4.5 | 4 | 4.5 | 3-4DI | 3-4DI | 3-4DI | 4 | 3-4DI | 4 | 4-5 | 4-5 | 4 | 4-5 | 4.5 | 4 | 4.5 | 4-5 | 4-5 | 4 | 4-5 | 4-5 | 4-5 | 4-5 | 4-5 | 4-5 | 4-5 | 4-5 | 4-5 | 3 | 4 | 4 | 3-4Dk | 4 | 4 | 4 | 4-5 | 3-4 | 4-5 | 3-4 | 4-5 | 3-4 | 4.5 | 4.5 | 4.5 | 4.5 | 4 | 4.5 | 4-5 | 4-5 | 4-5 | 4 | 4-5 | 4-5(V) | 4-5 | 4-5 | 4-5 | 4-5 | 4-5 | 4-5 | 4 | 4-5 | 4-5(V) | 4-5 | 4-5 | 4-5 | 4.5 | 4 | 4.5 | 4-5 | 4-5 | 4-5
43010001 | JAKAZOL AQUAMARINE HQ | HQ |  | 2.4% | 4 | 4 |  | 4 | 4-5 | 4-5(V) | 3-4 | 2 | 2 | 1-2 |  | 3-4DI | 5 | 4 | 4+ | 6 | 4+ |  |  | 4.5 | 4 | 4.5 | 3-4DI | 3-4DI | 3-4DI | 4 | 3-4DI | 4 | 4-5 | 4-5 | 4 | 4-5 | 4.5 | 4 | 4.5 | 4-5 | 4-5 | 4 | 4-5 | 4-5 | 4-5 | 4-5 | 4-5 | 4-5 | 4-5 | 4-5 | 4-5 | 3 | 4 | 4 | 3-4Dk | 4 | 4 | 4 | 4-5 | 3-4 | 4-5 | 3-4 | 4-5 | 3-4 | 4.5 | 4.5 | 4.5 | 4.5 | 4 | 4.5 | 4-5 | 4-5 | 4-5 | 4 | 4-5 | 4-5(V) | 4-5 | 4-5 | 4-5 | 4-5 | 4-5 | 4-5 | 4 | 4-5 | 4-5(V) | 4-5 | 4-5 | 4-5 | 4.5 | 4 | 4.5 | 4-5 | 4-5 | 4-5
43010001 | JAKAZOL AQUAMARINE HQ | HQ |  | 2.3% | 4 | 4 |  | 4 | 4-5 | 4-5(V) | 3-4 | 2 | 2 | 1-2 |  | 3-4DI | 5 | 4 | 4+ | 6 | 4+ |  |  | 4.5 | 4 | 4.5 | 3-4DI | 3-4DI | 3-4DI | 4 | 3-4DI | 4 | 4-5 | 4-5 | 4 | 4-5 | 4.5 | 4 | 4.5 | 4-5 | 4-5 | 4 | 4-5 | 4-5 | 4-5 | 4-5 | 4-5 | 4-5 | 4-5 | 4-5 | 4-5 | 3 | 4 | 4 | 3-4Dk | 4 | 4 | 4 | 4-5 | 3-4 | 4-5 | 3-4 | 4-5 | 3-4 | 4.5 | 4.5 | 4.5 | 4.5 | 4 | 4.5 | 4-5 | 4-5 | 4-5 | 4 | 4-5 | 4-5(V) | 4-5 | 4-5 | 4-5 | 4-5 | 4-5 | 4-5 | 4 | 4-5 | 4-5(V) | 4-5 | 4-5 | 4-5 | 4.5 | 4 | 4.5 | 4-5 | 4-5 | 4-5
43010001 | JAKAZOL AQUAMARINE HQ | HQ | SD 1/2 | 2.2% | 4 | 4 |  | 4 | 4-5 | 4-5(V) | 3-4 | 2 | 2 | 1-2 |  | 3-4DI | 4.5 | 4 | 4+ | 6 | 4+ | 4 @ 5% | 3-4 @ 5% | 4.5 | 4 | 4.5 | 3-4DI | 3-4DI | 3-4DI | 4 | 3-4DI | 4 | 4-5 | 4-5 | 4 | 4-5 | 4.5 | 4 | 4.5 | 4-5 | 4-5 | 4 | 4-5 | 4-5 | 4-5 | 4-5 | 4-5 | 4-5 | 4-5 | 4-5 | 4-5 | 2.5 | 4 | 3-4 | 3-4Dk | 4 | 4 | 4 | 4-5 | 3-4 | 4-5 | 3-4 | 4-5 | 3-4 | 4.5 | 4.5 | 4.5 | 4.5 | 4 | 4.5 | 4-5 | 4-5 | 4-5 | 4 | 4-5 | 4-5(V) | 4-5 | 4-5 | 4-5 | 4-5 | 4-5 | 4-5 | 4 | 4-5 | 4-5(V) | 4-5 | 4-5 | 4-5 | 4.5 | 4 | 4.5 | 4-5 | 4-5 | 4-5
43010001 | JAKAZOL AQUAMARINE HQ | HQ |  | 2.1% | 4 | 4 |  | 4 | 4-5 | 4-5(V) | 3-4 | 2 | 2 | 1-2 |  | 3-4DI | 4.5 | 4 | 4+ | 6 | 4+ | 4 @ 5% | 3-4 @ 5% | 4.5 | 4 | 4.5 | 3-4DI | 3-4DI | 3-4DI | 4 | 3-4DI | 4 | 4-5 | 4-5 | 4 | 4-5 | 4.5 | 4 | 4.5 | 4-5 | 4-5 | 4 | 4-5 | 4-5 | 4-5 | 4-5 | 4-5 | 4-5 | 4-5 | 4-5 | 4-5 | 2.5 | 4 | 3-4 | 3-4Dk | 4 | 4 | 4 | 4-5 | 3-4 | 4-5 | 3-4 | 4-5 | 3-4 | 4.5 | 4.5 | 4.5 | 4.5 | 4 | 4.5 | 4-5 | 4-5 | 4-5 | 4 | 4-5 | 4-5(V) | 4-5 | 4-5 | 4-5 | 4-5 | 4-5 | 4-5 | 4 | 4-5 | 4-5(V) | 4-5 | 4-5 | 4-5 | 4.5 | 4 | 4.5 | 4-5 | 4-5 | 4-5
43010001 | JAKAZOL AQUAMARINE HQ | HQ |  | 2% | 4 | 4 |  | 4 | 4-5 | 4-5(V) | 3-4 | 2 | 2 | 1-2 |  | 3-4DI | 4.5 | 4 | 4+ | 6 | 4+ | 4 @ 5% | 3-4 @ 5% | 4.5 | 4 | 4.5 | 3-4DI | 3-4DI | 3-4DI | 4 | 3-4DI | 4 | 4-5 | 4-5 | 4 | 4-5 | 4.5 | 4 | 4.5 | 4-5 | 4-5 | 4 | 4-5 | 4-5 | 4-5 | 4-5 | 4-5 | 4-5 | 4-5 | 4-5 | 4-5 | 2.5 | 4 | 3-4 | 3-4Dk | 4 | 4 | 4 | 4-5 | 3-4 | 4-5 | 3-4 | 4-5 | 3-4 | 4.5 | 4.5 | 4.5 | 4.5 | 4 | 4.5 | 4-5 | 4-5 | 4-5 | 4 | 4-5 | 4-5(V) | 4-5 | 4-5 | 4-5 | 4-5 | 4-5 | 4-5 | 4 | 4-5 | 4-5(V) | 4-5 | 4-5 | 4-5 | 4.5 | 4 | 4.5 | 4-5 | 4-5 | 4-5
43010001 | JAKAZOL AQUAMARINE HQ | HQ |  | 1.9% | 4 | 4 |  | 4 | 4-5 | 4-5(V) | 3-4 | 2 | 2 | 1-2 |  | 3-4DI | 4.5 | 4 | 4+ | 6 | 4+ | 4 @ 5% | 3-4 @ 5% | 4.5 | 4 | 4.5 | 3-4DI | 3-4DI | 3-4DI | 4 | 3-4DI | 4 | 4-5 | 4-5 | 4 | 4-5 | 4.5 | 4 | 4.5 | 4-5 | 4-5 | 4 | 4-5 | 4-5 | 4-5 | 4-5 | 4-5 | 4-5 | 4-5 | 4-5 | 4-5 | 2.5 | 4 | 3-4 | 3-4Dk | 4 | 4 | 4 | 4-5 | 3-4 | 4-5 | 3-4 | 4-5 | 3-4 | 4.5 | 4.5 | 4.5 | 4.5 | 4 | 4.5 | 4-5 | 4-5 | 4-5 | 4 | 4-5 | 4-5(V) | 4-5 | 4-5 | 4-5 | 4-5 | 4-5 | 4-5 | 4 | 4-5 | 4-5(V) | 4-5 | 4-5 | 4-5 | 4.5 | 4 | 4.5 | 4-5 | 4-5 | 4-5
43010001 | JAKAZOL AQUAMARINE HQ | HQ |  | 1.8% | 4 | 4 |  | 4 | 4-5 | 4-5(V) | 3-4 | 2 | 2 | 1-2 |  | 3-4DI | 4.5 | 4 | 4+ | 6 | 4+ | 4 @ 5% | 3-4 @ 5% | 4.5 | 4 | 4.5 | 3-4DI | 3-4DI | 3-4DI | 4 | 3-4DI | 4 | 4-5 | 4-5 | 4 | 4-5 | 4.5 | 4 | 4.5 | 4-5 | 4-5 | 4 | 4-5 | 4-5 | 4-5 | 4-5 | 4-5 | 4-5 | 4-5 | 4-5 | 4-5 | 2.5 | 4 | 3-4 | 3-4Dk | 4 | 4 | 4 | 4-5 | 3-4 | 4-5 | 3-4 | 4-5 | 3-4 | 4.5 | 4.5 | 4.5 | 4.5 | 4 | 4.5 | 4-5 | 4-5 | 4-5 | 4 | 4-5 | 4-5(V) | 4-5 | 4-5 | 4-5 | 4-5 | 4-5 | 4-5 | 4 | 4-5 | 4-5(V) | 4-5 | 4-5 | 4-5 | 4.5 | 4 | 4.5 | 4-5 | 4-5 | 4-5
43010001 | JAKAZOL AQUAMARINE HQ | HQ |  | 1.7% | 4 | 4 |  | 4 | 4-5 | 4-5(V) | 3-4 | 2 | 2 | 1-2 |  | 3-4DI | 4.5 | 4 | 4+ | 6 | 4+ | 4 @ 5% | 3-4 @ 5% | 4.5 | 4 | 4.5 | 3-4DI | 3-4DI | 3-4DI | 4 | 3-4DI | 4 | 4-5 | 4-5 | 4 | 4-5 | 4.5 | 4 | 4.5 | 4-5 | 4-5 | 4 | 4-5 | 4-5 | 4-5 | 4-5 | 4-5 | 4-5 | 4-5 | 4-5 | 4-5 | 2.5 | 4 | 3-4 | 3-4Dk | 4 | 4 | 4 | 4-5 | 3-4 | 4-5 | 3-4 | 4-5 | 3-4 | 4.5 | 4.5 | 4.5 | 4.5 | 4 | 4.5 | 4-5 | 4-5 | 4-5 | 4 | 4-5 | 4-5(V) | 4-5 | 4-5 | 4-5 | 4-5 | 4-5 | 4-5 | 4 | 4-5 | 4-5(V) | 4-5 | 4-5 | 4-5 | 4.5 | 4 | 4.5 | 4-5 | 4-5 | 4-5
43010001 | JAKAZOL AQUAMARINE HQ | HQ |  | 1.6% | 4 | 4 |  | 4 | 4-5 | 4-5(V) | 3-4 | 2 | 2 | 1-2 |  | 3-4DI | 4.5 | 4 | 4+ | 6 | 4+ | 4 @ 5% | 3-4 @ 5% | 4.5 | 4 | 4.5 | 3-4DI | 3-4DI | 3-4DI | 4 | 3-4DI | 4 | 4-5 | 4-5 | 4 | 4-5 | 4.5 | 4 | 4.5 | 4-5 | 4-5 | 4 | 4-5 | 4-5 | 4-5 | 4-5 | 4-5 | 4-5 | 4-5 | 4-5 | 4-5 | 2.5 | 4 | 3-4 | 3-4Dk | 4 | 4 | 4 | 4-5 | 3-4 | 4-5 | 3-4 | 4-5 | 3-4 | 4.5 | 4.5 | 4.5 | 4.5 | 4 | 4.5 | 4-5 | 4-5 | 4-5 | 4 | 4-5 | 4-5(V) | 4-5 | 4-5 | 4-5 | 4-5 | 4-5 | 4-5 | 4 | 4-5 | 4-5(V) | 4-5 | 4-5 | 4-5 | 4.5 | 4 | 4.5 | 4-5 | 4-5 | 4-5
43010001 | JAKAZOL AQUAMARINE HQ | HQ | SD 1/3 | 1.5% | 4 | 4 |  | 4 | 4-5 | 4-5(V) | 3-4 | 2 | 2 | 1-2 |  | 3-4DI | 4.5 | 4 | 4+ | 5-6 | 4 |  |  | 4.5 | 4 | 4.5 | 3-4DI | 3-4DI | 3-4DI | 4 | 3-4DI | 4 | 4-5 | 4-5 | 4 | 4-5 | 4.5 | 4 | 4.5 | 4-5 | 4-5 | 4 | 4-5 | 4-5 | 4-5 | 4-5 | 4-5 | 4-5 | 4-5 | 4-5 | 4-5 | 2 | 3-4 | 3-4 | 3-4Dk | 4 | 4 | 4 | 4-5 | 3-4 | 4-5 | 3-4 | 4-5 | 3-4 | 4.5 | 4.5 | 4.5 | 4.5 | 4 | 4.5 | 4-5 | 4-5 | 4-5 | 4 | 4-5 | 4-5(V) | 4-5 | 4-5 | 4-5 | 4-5 | 4-5 | 4-5 | 4 | 4-5 | 4-5(V) | 4-5 | 4-5 | 4-5 | 4.5 | 4 | 4.5 | 4-5 | 4-5 | 4-5
43010001 | JAKAZOL AQUAMARINE HQ | HQ |  | 1.4% | 4 | 4 |  | 4 | 4-5 | 4-5(V) | 3-4 | 2 | 2 | 1-2 |  | 3-4DI | 4.5 | 4 | 4+ | 5-6 | 4 |  |  | 4.5 | 4 | 4.5 | 3-4DI | 3-4DI | 3-4DI | 4 | 3-4DI | 4 | 4-5 | 4-5 | 4 | 4-5 | 4.5 | 4 | 4.5 | 4-5 | 4-5 | 4 | 4-5 | 4-5 | 4-5 | 4-5 | 4-5 | 4-5 | 4-5 | 4-5 | 4-5 | 2 | 3-4 | 3-4 | 3-4Dk | 4 | 4 | 4 | 4-5 | 3-4 | 4-5 | 3-4 | 4-5 | 3-4 | 4.5 | 4.5 | 4.5 | 4.5 | 4 | 4.5 | 4-5 | 4-5 | 4-5 | 4 | 4-5 | 4-5(V) | 4-5 | 4-5 | 4-5 | 4-5 | 4-5 | 4-5 | 4 | 4-5 | 4-5(V) | 4-5 | 4-5 | 4-5 | 4.5 | 4 | 4.5 | 4-5 | 4-5 | 4-5
43010001 | JAKAZOL AQUAMARINE HQ | HQ |  | 1.3% | 4 | 4 |  | 4 | 4-5 | 4-5(V) | 3-4 | 2 | 2 | 1-2 |  | 3-4DI | 4.5 | 4 | 4+ | 5-6 | 4 |  |  | 4.5 | 4 | 4.5 | 3-4DI | 3-4DI | 3-4DI | 4 | 3-4DI | 4 | 4-5 | 4-5 | 4 | 4-5 | 4.5 | 4 | 4.5 | 4-5 | 4-5 | 4 | 4-5 | 4-5 | 4-5 | 4-5 | 4-5 | 4-5 | 4-5 | 4-5 | 4-5 | 2 | 3-4 | 3-4 | 3-4Dk | 4 | 4 | 4 | 4-5 | 3-4 | 4-5 | 3-4 | 4-5 | 3-4 | 4.5 | 4.5 | 4.5 | 4.5 | 4 | 4.5 | 4-5 | 4-5 | 4-5 | 4 | 4-5 | 4-5(V) | 4-5 | 4-5 | 4-5 | 4-5 | 4-5 | 4-5 | 4 | 4-5 | 4-5(V) | 4-5 | 4-5 | 4-5 | 4.5 | 4 | 4.5 | 4-5 | 4-5 | 4-5
43010001 | JAKAZOL AQUAMARINE HQ | HQ |  | 1.2% | 4 | 4 |  | 4 | 4-5 | 4-5(V) | 3-4 | 2 | 2 | 1-2 |  | 3-4DI | 4.5 | 4 | 4+ | 5-6 | 4 |  |  | 4.5 | 4 | 4.5 | 3-4DI | 3-4DI | 3-4DI | 4 | 3-4DI | 4 | 4-5 | 4-5 | 4 | 4-5 | 4.5 | 4 | 4.5 | 4-5 | 4-5 | 4 | 4-5 | 4-5 | 4-5 | 4-5 | 4-5 | 4-5 | 4-5 | 4-5 | 4-5 | 2 | 3-4 | 3-4 | 3-4Dk | 4 | 4 | 4 | 4-5 | 3-4 | 4-5 | 3-4 | 4-5 | 3-4 | 4.5 | 4.5 | 4.5 | 4.5 | 4 | 4.5 | 4-5 | 4-5 | 4-5 | 4 | 4-5 | 4-5(V) | 4-5 | 4-5 | 4-5 | 4-5 | 4-5 | 4-5 | 4 | 4-5 | 4-5(V) | 4-5 | 4-5 | 4-5 | 4.5 | 4 | 4.5 | 4-5 | 4-5 | 4-5
43010001 | JAKAZOL AQUAMARINE HQ | HQ |  | 1.1% | 4 | 4 |  | 4 | 4-5 | 4-5(V) | 3-4 | 2 | 2 | 1-2 |  | 3-4DI | 4.5 | 4 | 4+ | 5-6 | 4 |  |  | 4.5 | 4 | 4.5 | 3-4DI | 3-4DI | 3-4DI | 4 | 3-4DI | 4 | 4-5 | 4-5 | 4 | 4-5 | 4.5 | 4 | 4.5 | 4-5 | 4-5 | 4 | 4-5 | 4-5 | 4-5 | 4-5 | 4-5 | 4-5 | 4-5 | 4-5 | 4-5 | 2 | 3-4 | 3-4 | 3-4Dk | 4 | 4 | 4 | 4-5 | 3-4 | 4-5 | 3-4 | 4-5 | 3-4 | 4.5 | 4.5 | 4.5 | 4.5 | 4 | 4.5 | 4-5 | 4-5 | 4-5 | 4 | 4-5 | 4-5(V) | 4-5 | 4-5 | 4-5 | 4-5 | 4-5 | 4-5 | 4 | 4-5 | 4-5(V) | 4-5 | 4-5 | 4-5 | 4.5 | 4 | 4.5 | 4-5 | 4-5 | 4-5
43010001 | JAKAZOL AQUAMARINE HQ | HQ |  | 1% | 4 | 4 |  | 4 | 4-5 | 4-5(V) | 3-4 | 2 | 2 | 1-2 |  | 3-4DI | 4.5 | 4 | 4+ | 5-6 | 4 |  |  | 4.5 | 4 | 4.5 | 3-4DI | 3-4DI | 3-4DI | 4 | 3-4DI | 4 | 4-5 | 4-5 | 4 | 4-5 | 4.5 | 4 | 4.5 | 4-5 | 4-5 | 4 | 4-5 | 4-5 | 4-5 | 4-5 | 4-5 | 4-5 | 4-5 | 4-5 | 4-5 | 2 | 3-4 | 3-4 | 3-4Dk | 4 | 4 | 4 | 4-5 | 3-4 | 4-5 | 3-4 | 4-5 | 3-4 | 4.5 | 4.5 | 4.5 | 4.5 | 4 | 4.5 | 4-5 | 4-5 | 4-5 | 4 | 4-5 | 4-5(V) | 4-5 | 4-5 | 4-5 | 4-5 | 4-5 | 4-5 | 4 | 4-5 | 4-5(V) | 4-5 | 4-5 | 4-5 | 4.5 | 4 | 4.5 | 4-5 | 4-5 | 4-5
43010001 | JAKAZOL AQUAMARINE HQ | HQ |  | 0.9% | 4 | 4 |  | 4 | 4-5 | 4-5(V) | 3-4 | 2 | 2 | 1-2 |  | 3-4DI | 4.5 | 4 | 4+ | 5-6 | 4 |  |  | 4.5 | 4 | 4.5 | 3-4DI | 3-4DI | 3-4DI | 4 | 3-4DI | 4 | 4-5 | 4-5 | 4 | 4-5 | 4.5 | 4 | 4.5 | 4-5 | 4-5 | 4 | 4-5 | 4-5 | 4-5 | 4-5 | 4-5 | 4-5 | 4-5 | 4-5 | 4-5 | 2 | 3-4 | 3-4 | 3-4Dk | 4 | 4 | 4 | 4-5 | 3-4 | 4-5 | 3-4 | 4-5 | 3-4 | 4.5 | 4.5 | 4.5 | 4.5 | 4 | 4.5 | 4-5 | 4-5 | 4-5 | 4 | 4-5 | 4-5(V) | 4-5 | 4-5 | 4-5 | 4-5 | 4-5 | 4-5 | 4 | 4-5 | 4-5(V) | 4-5 | 4-5 | 4-5 | 4.5 | 4 | 4.5 | 4-5 | 4-5 | 4-5
43010001 | JAKAZOL AQUAMARINE HQ | HQ |  | 0.8% | 4 | 4 |  | 4 | 4-5 | 4-5(V) | 3-4 | 2 | 2 | 1-2 |  | 3-4DI | 4.5 | 4 | 4+ | 5-6 | 4 |  |  | 4.5 | 4 | 4.5 | 3-4DI | 3-4DI | 3-4DI | 4 | 3-4DI | 4 | 4-5 | 4-5 | 4 | 4-5 | 4.5 | 4 | 4.5 | 4-5 | 4-5 | 4 | 4-5 | 4-5 | 4-5 | 4-5 | 4-5 | 4-5 | 4-5 | 4-5 | 4-5 | 2 | 3-4 | 3-4 | 3-4Dk | 4 | 4 | 4 | 4-5 | 3-4 | 4-5 | 3-4 | 4-5 | 3-4 | 4.5 | 4.5 | 4.5 | 4.5 | 4 | 4.5 | 4-5 | 4-5 | 4-5 | 4 | 4-5 | 4-5(V) | 4-5 | 4-5 | 4-5 | 4-5 | 4-5 | 4-5 | 4 | 4-5 | 4-5(V) | 4-5 | 4-5 | 4-5 | 4.5 | 4 | 4.5 | 4-5 | 4-5 | 4-5
43010001 | JAKAZOL AQUAMARINE HQ | HQ | SD 1/6 | 0.7% | 4 | 4 |  | 4 | 4-5 | 4-5(V) | 3-4 | 2 | 2 | 1-2 |  | 3-4DI | 4 | 3-5 | 4 | 4-5 | 3-4 |  |  | 4.5 | 4 | 4.5 | 3-4DI | 3-4DI | 3-4DI | 4 | 3-4DI | 4 | 4-5 | 4-5 | 4 | 4-5 | 4.5 | 4 | 4.5 | 4-5 | 4-5 | 4 | 4-5 | 4-5 | 4-5 | 4-5 | 4-5 | 4-5 | 4-5 | 4-5 | 4-5 | 2 | 3-4 | 3-4 | 3-4Dk | 4 | 4 | 4 | 4-5 | 4 | 4-5 | 3-4 | 4-5 | 3-4 | 4.5 | 4.5 | 4.5 | 4.5 | 4 | 4.5 | 4-5 | 4-5 | 4-5 | 4 | 4-5 | 4-5(V) | 4-5 | 4-5 | 4-5 | 4-5 | 4-5 | 4-5 | 4 | 4-5 | 4-5(V) | 4-5 | 4-5 | 4-5 | 4.5 | 4 | 4.5 | 4-5 | 4-5 | 4-5
43010001 | JAKAZOL AQUAMARINE HQ | HQ | SD 1/12 | 0.4% | 4 | 4 |  | 4 | 4-5 | 4-5(V) | 3-4 | 2 | 2 | 1-2 |  | 3-4DI | 3.5 | 3 | 4 | 4-5 | 3-4 |  |  | 4.5 | 4 | 4.5 | 3-4DI | 3-4DI | 3-4DI | 4 | 3-4DI | 4 | 4-5 | 4-5 | 4 | 4-5 | 4.5 | 4 | 4.5 | 4-5 | 4-5 | 4 | 4-5 | 4-5 | 4-5 | 4-5 | 4-5 | 4-5 | 4-5 | 4-5 | 4-5 | 1.5 | 3 | 3 | 3-4Dk | 4 | 4 | 4 | 4-5 | 4 | 4-5 | 3-4 | 4-5 | 3-4 | 4.5 | 4.5 | 4.5 | 4.5 | 4 | 4.5 | 4-5 | 4-5 | 4-5 | 4 | 4-5 | 4-5(V) | 4-5 | 4-5 | 4-5 | 4-5 | 4-5 | 4-5 | 4 | 4-5 | 4-5(V) | 4-5 | 4-5 | 4-5 | 4.5 | 4 | 4.5 | 4-5 | 4-5 | 4-5
43010001 | JAKAZOL AQUAMARINE HQ | HQ | SD 1/25 | 0.2% | 4 | 4 |  | 4 | 4-5 | 4-5(V) | 3-4 | 2 | 2 | 1-2 |  | 3-4DI | 3.5 | 3 | 4 | 3-4 | 3-4 |  |  | 4.5 | 4 | 4.5 | 3-4DI | 3-4DI | 3-4DI | 4 | 3-4DI | 4 | 4-5 | 4-5 | 4 | 4-5 | 4.5 | 4 | 4.5 | 4-5 | 4-5 | 4 | 4-5 | 4-5 | 4-5 | 4-5 | 4-5 | 4-5 | 4-5 | 4-5 | 4-5 | 1.5 | 2-3 | 2 | 3-4Dk | 4 | 4 | 4 | 4-5 | 4 | 4-5 | 3-4 | 4-5 | 3-4 | 4.5 | 4.5 | 4.5 | 4.5 | 4 | 4.5 | 4-5 | 4-5 | 4-5 | 4 | 4-5 | 4-5(V) | 4-5 | 4-5 | 4-5 | 4-5 | 4-5 | 4-5 | 4 | 4-5 | 4-5(V) | 4-5 | 4-5 | 4-5 | 4.5 | 4 | 4.5 | 4-5 | 4-5 | 4-5
43013001 | JAKAZOL BLUE HQ-W | HQW | SD 1/1 | 3.5% | 3-4Y | 4 |  | 4 | 4-5 | 4-5(V) | 3 | 2-3 | 2 | 1-2 |  | 3DI | 4.5 | 4 | 4+ | 5 | 4+ |  |  | 4.5 | 4.5 | 4.5 | 3 | 4 | 3DI | 3-4 | 3-4 | 4 | 4-5 | 4 | 4 | 4-5 | 4.5 | 4.5 | 4.5 | 4-5 | 4-5 | 4 | 4-5 | 4-5 | 4-5 | 4-5 | 4-5 | 4-5 | 4-5 | 4-5 | 4-5 | 3.5 | 4+ | 4 | 3-4Dk | 4 | 4 | 4 | 4-5 | 3-4 | 4-5 | 3-4 | 4-5 | 3-4 | 4.5 | 4.5 | 4.5 | 4.5 | 4 | 4.5 | 4-5 | 4-5 | 4-5 | 4 | 4-5 | 4-5(V) | 4-5 | 4 | 4-5 | 4-5 | 4 | 4-5 | 4 | 4 | 4-5(V) | 4-5 | 4 | 4-5 | 4.5 | 4.5 | 4.5 | 4-5 | 4-5 | 4-5
43013001 | JAKAZOL BLUE HQ-W | HQW |  | 3.4% | 3-4Y | 4 |  | 4 | 4-5 | 4-5(V) | 3 | 2-3 | 2 | 1-2 |  | 3DI | 4.5 | 4 | 4+ | 5 | 4+ |  |  | 4.5 | 4.5 | 4.5 | 3 | 4 | 3DI | 3-4 | 3-4 | 4 | 4-5 | 4 | 4 | 4-5 | 4.5 | 4.5 | 4.5 | 4-5 | 4-5 | 4 | 4-5 | 4-5 | 4-5 | 4-5 | 4-5 | 4-5 | 4-5 | 4-5 | 4-5 | 3.5 | 4+ | 4 | 3-4Dk | 4 | 4 | 4 | 4-5 | 3-4 | 4-5 | 3-4 | 4-5 | 3-4 | 4.5 | 4.5 | 4.5 | 4.5 | 4 | 4.5 | 4-5 | 4-5 | 4-5 | 4 | 4-5 | 4-5(V) | 4-5 | 4 | 4-5 | 4-5 | 4 | 4-5 | 4 | 4 | 4-5(V) | 4-5 | 4 | 4-5 | 4.5 | 4.5 | 4.5 | 4-5 | 4-5 | 4-5
43013001 | JAKAZOL BLUE HQ-W | HQW |  | 3.3% | 3-4Y | 4 |  | 4 | 4-5 | 4-5(V) | 3 | 2-3 | 2 | 1-2 |  | 3DI | 4.5 | 4 | 4+ | 5 | 4+ |  |  | 4.5 | 4.5 | 4.5 | 3 | 4 | 3DI | 3-4 | 3-4 | 4 | 4-5 | 4 | 4 | 4-5 | 4.5 | 4.5 | 4.5 | 4-5 | 4-5 | 4 | 4-5 | 4-5 | 4-5 | 4-5 | 4-5 | 4-5 | 4-5 | 4-5 | 4-5 | 3.5 | 4+ | 4 | 3-4Dk | 4 | 4 | 4 | 4-5 | 3-4 | 4-5 | 3-4 | 4-5 | 3-4 | 4.5 | 4.5 | 4.5 | 4.5 | 4 | 4.5 | 4-5 | 4-5 | 4-5 | 4 | 4-5 | 4-5(V) | 4-5 | 4 | 4-5 | 4-5 | 4 | 4-5 | 4 | 4 | 4-5(V) | 4-5 | 4 | 4-5 | 4.5 | 4.5 | 4.5 | 4-5 | 4-5 | 4-5
43013001 | JAKAZOL BLUE HQ-W | HQW |  | 3.2% | 3-4Y | 4 |  | 4 | 4-5 | 4-5(V) | 3 | 2-3 | 2 | 1-2 |  | 3DI | 4.5 | 4 | 4+ | 5 | 4+ |  |  | 4.5 | 4.5 | 4.5 | 3 | 4 | 3DI | 3-4 | 3-4 | 4 | 4-5 | 4 | 4 | 4-5 | 4.5 | 4.5 | 4.5 | 4-5 | 4-5 | 4 | 4-5 | 4-5 | 4-5 | 4-5 | 4-5 | 4-5 | 4-5 | 4-5 | 4-5 | 3.5 | 4+ | 4 | 3-4Dk | 4 | 4 | 4 | 4-5 | 3-4 | 4-5 | 3-4 | 4-5 | 3-4 | 4.5 | 4.5 | 4.5 | 4.5 | 4 | 4.5 | 4-5 | 4-5 | 4-5 | 4 | 4-5 | 4-5(V) | 4-5 | 4 | 4-5 | 4-5 | 4 | 4-5 | 4 | 4 | 4-5(V) | 4-5 | 4 | 4-5 | 4.5 | 4.5 | 4.5 | 4-5 | 4-5 | 4-5
43013001 | JAKAZOL BLUE HQ-W | HQW |  | 3.1% | 3-4Y | 4 |  | 4 | 4-5 | 4-5(V) | 3 | 2-3 | 2 | 1-2 |  | 3DI | 4.5 | 4 | 4+ | 5 | 4+ |  |  | 4.5 | 4.5 | 4.5 | 3 | 4 | 3DI | 3-4 | 3-4 | 4 | 4-5 | 4 | 4 | 4-5 | 4.5 | 4.5 | 4.5 | 4-5 | 4-5 | 4 | 4-5 | 4-5 | 4-5 | 4-5 | 4-5 | 4-5 | 4-5 | 4-5 | 4-5 | 3.5 | 4+ | 4 | 3-4Dk | 4 | 4 | 4 | 4-5 | 3-4 | 4-5 | 3-4 | 4-5 | 3-4 | 4.5 | 4.5 | 4.5 | 4.5 | 4 | 4.5 | 4-5 | 4-5 | 4-5 | 4 | 4-5 | 4-5(V) | 4-5 | 4 | 4-5 | 4-5 | 4 | 4-5 | 4 | 4 | 4-5(V) | 4-5 | 4 | 4-5 | 4.5 | 4.5 | 4.5 | 4-5 | 4-5 | 4-5
43013001 | JAKAZOL BLUE HQ-W | HQW |  | 3% | 3-4Y | 4 |  | 4 | 4-5 | 4-5(V) | 3 | 2-3 | 2 | 1-2 |  | 3DI | 4.5 | 4 | 4+ | 5 | 4+ |  |  | 4.5 | 4.5 | 4.5 | 3 | 4 | 3DI | 3-4 | 3-4 | 4 | 4-5 | 4 | 4 | 4-5 | 4.5 | 4.5 | 4.5 | 4-5 | 4-5 | 4 | 4-5 | 4-5 | 4-5 | 4-5 | 4-5 | 4-5 | 4-5 | 4-5 | 4-5 | 3.5 | 4+ | 4 | 3-4Dk | 4 | 4 | 4 | 4-5 | 3-4 | 4-5 | 3-4 | 4-5 | 3-4 | 4.5 | 4.5 | 4.5 | 4.5 | 4 | 4.5 | 4-5 | 4-5 | 4-5 | 4 | 4-5 | 4-5(V) | 4-5 | 4 | 4-5 | 4-5 | 4 | 4-5 | 4 | 4 | 4-5(V) | 4-5 | 4 | 4-5 | 4.5 | 4.5 | 4.5 | 4-5 | 4-5 | 4-5
43013001 | JAKAZOL BLUE HQ-W | HQW |  | 2.9% | 3-4Y | 4 |  | 4 | 4-5 | 4-5(V) | 3 | 2-3 | 2 | 1-2 |  | 3DI | 4.5 | 4 | 4+ | 5 | 4+ |  |  | 4.5 | 4.5 | 4.5 | 3 | 4 | 3DI | 3-4 | 3-4 | 4 | 4-5 | 4 | 4 | 4-5 | 4.5 | 4.5 | 4.5 | 4-5 | 4-5 | 4 | 4-5 | 4-5 | 4-5 | 4-5 | 4-5 | 4-5 | 4-5 | 4-5 | 4-5 | 3.5 | 4+ | 4 | 3-4Dk | 4 | 4 | 4 | 4-5 | 3-4 | 4-5 | 3-4 | 4-5 | 3-4 | 4.5 | 4.5 | 4.5 | 4.5 | 4 | 4.5 | 4-5 | 4-5 | 4-5 | 4 | 4-5 | 4-5(V) | 4-5 | 4 | 4-5 | 4-5 | 4 | 4-5 | 4 | 4 | 4-5(V) | 4-5 | 4 | 4-5 | 4.5 | 4.5 | 4.5 | 4-5 | 4-5 | 4-5
43013001 | JAKAZOL BLUE HQ-W | HQW |  | 2.8% | 3-4Y | 4 |  | 4 | 4-5 | 4-5(V) | 3 | 2-3 | 2 | 1-2 |  | 3DI | 4.5 | 4 | 4+ | 5 | 4+ |  |  | 4.5 | 4.5 | 4.5 | 3 | 4 | 3DI | 3-4 | 3-4 | 4 | 4-5 | 4 | 4 | 4-5 | 4.5 | 4.5 | 4.5 | 4-5 | 4-5 | 4 | 4-5 | 4-5 | 4-5 | 4-5 | 4-5 | 4-5 | 4-5 | 4-5 | 4-5 | 3.5 | 4+ | 4 | 3-4Dk | 4 | 4 | 4 | 4-5 | 3-4 | 4-5 | 3-4 | 4-5 | 3-4 | 4.5 | 4.5 | 4.5 | 4.5 | 4 | 4.5 | 4-5 | 4-5 | 4-5 | 4 | 4-5 | 4-5(V) | 4-5 | 4 | 4-5 | 4-5 | 4 | 4-5 | 4 | 4 | 4-5(V) | 4-5 | 4 | 4-5 | 4.5 | 4.5 | 4.5 | 4-5 | 4-5 | 4-5
43013001 | JAKAZOL BLUE HQ-W | HQW |  | 2.7% | 3-4Y | 4 |  | 4 | 4-5 | 4-5(V) | 3 | 2-3 | 2 | 1-2 |  | 3DI | 4.5 | 4 | 4+ | 5 | 4+ |  |  | 4.5 | 4.5 | 4.5 | 3 | 4 | 3DI | 3-4 | 3-4 | 4 | 4-5 | 4 | 4 | 4-5 | 4.5 | 4.5 | 4.5 | 4-5 | 4-5 | 4 | 4-5 | 4-5 | 4-5 | 4-5 | 4-5 | 4-5 | 4-5 | 4-5 | 4-5 | 3.5 | 4+ | 4 | 3-4Dk | 4 | 4 | 4 | 4-5 | 3-4 | 4-5 | 3-4 | 4-5 | 3-4 | 4.5 | 4.5 | 4.5 | 4.5 | 4 | 4.5 | 4-5 | 4-5 | 4-5 | 4 | 4-5 | 4-5(V) | 4-5 | 4 | 4-5 | 4-5 | 4 | 4-5 | 4 | 4 | 4-5(V) | 4-5 | 4 | 4-5 | 4.5 | 4.5 | 4.5 | 4-5 | 4-5 | 4-5
43013001 | JAKAZOL BLUE HQ-W | HQW |  | 2.6% | 3-4Y | 4 |  | 4 | 4-5 | 4-5(V) | 3 | 2-3 | 2 | 1-2 |  | 3DI | 4.5 | 4 | 4+ | 5 | 4+ |  |  | 4.5 | 4.5 | 4.5 | 3 | 4 | 3DI | 3-4 | 3-4 | 4 | 4-5 | 4 | 4 | 4-5 | 4.5 | 4.5 | 4.5 | 4-5 | 4-5 | 4 | 4-5 | 4-5 | 4-5 | 4-5 | 4-5 | 4-5 | 4-5 | 4-5 | 4-5 | 3.5 | 4+ | 4 | 3-4Dk | 4 | 4 | 4 | 4-5 | 3-4 | 4-5 | 3-4 | 4-5 | 3-4 | 4.5 | 4.5 | 4.5 | 4.5 | 4 | 4.5 | 4-5 | 4-5 | 4-5 | 4 | 4-5 | 4-5(V) | 4-5 | 4 | 4-5 | 4-5 | 4 | 4-5 | 4 | 4 | 4-5(V) | 4-5 | 4 | 4-5 | 4.5 | 4.5 | 4.5 | 4-5 | 4-5 | 4-5
43013001 | JAKAZOL BLUE HQ-W | HQW |  | 2.5% | 3-4Y | 4 |  | 4 | 4-5 | 4-5(V) | 3 | 2-3 | 2 | 1-2 |  | 3DI | 4.5 | 4 | 4+ | 5 | 4+ |  |  | 4.5 | 4.5 | 4.5 | 3 | 4 | 3DI | 3-4 | 3-4 | 4 | 4-5 | 4 | 4 | 4-5 | 4.5 | 4.5 | 4.5 | 4-5 | 4-5 | 4 | 4-5 | 4-5 | 4-5 | 4-5 | 4-5 | 4-5 | 4-5 | 4-5 | 4-5 | 3.5 | 4+ | 4 | 3-4Dk | 4 | 4 | 4 | 4-5 | 3-4 | 4-5 | 3-4 | 4-5 | 3-4 | 4.5 | 4.5 | 4.5 | 4.5 | 4 | 4.5 | 4-5 | 4-5 | 4-5 | 4 | 4-5 | 4-5(V) | 4-5 | 4 | 4-5 | 4-5 | 4 | 4-5 | 4 | 4 | 4-5(V) | 4-5 | 4 | 4-5 | 4.5 | 4.5 | 4.5 | 4-5 | 4-5 | 4-5
43013001 | JAKAZOL BLUE HQ-W | HQW |  | 2.4% | 3-4Y | 4 |  | 4 | 4-5 | 4-5(V) | 3 | 2-3 | 2 | 1-2 |  | 3DI | 4.5 | 4 | 4+ | 5 | 4+ |  |  | 4.5 | 4.5 | 4.5 | 3 | 4 | 3DI | 3-4 | 3-4 | 4 | 4-5 | 4 | 4 | 4-5 | 4.5 | 4.5 | 4.5 | 4-5 | 4-5 | 4 | 4-5 | 4-5 | 4-5 | 4-5 | 4-5 | 4-5 | 4-5 | 4-5 | 4-5 | 3.5 | 4+ | 4 | 3-4Dk | 4 | 4 | 4 | 4-5 | 3-4 | 4-5 | 3-4 | 4-5 | 3-4 | 4.5 | 4.5 | 4.5 | 4.5 | 4 | 4.5 | 4-5 | 4-5 | 4-5 | 4 | 4-5 | 4-5(V) | 4-5 | 4 | 4-5 | 4-5 | 4 | 4-5 | 4 | 4 | 4-5(V) | 4-5 | 4 | 4-5 | 4.5 | 4.5 | 4.5 | 4-5 | 4-5 | 4-5
43013001 | JAKAZOL BLUE HQ-W | HQW |  | 2.3% | 3-4Y | 4 |  | 4 | 4-5 | 4-5(V) | 3 | 2-3 | 2 | 1-2 |  | 3DI | 4.5 | 4 | 4+ | 5 | 4+ |  |  | 4.5 | 4.5 | 4.5 | 3 | 4 | 3DI | 3-4 | 3-4 | 4 | 4-5 | 4 | 4 | 4-5 | 4.5 | 4.5 | 4.5 | 4-5 | 4-5 | 4 | 4-5 | 4-5 | 4-5 | 4-5 | 4-5 | 4-5 | 4-5 | 4-5 | 4-5 | 3.5 | 4+ | 4 | 3-4Dk | 4 | 4 | 4 | 4-5 | 3-4 | 4-5 | 3-4 | 4-5 | 3-4 | 4.5 | 4.5 | 4.5 | 4.5 | 4 | 4.5 | 4-5 | 4-5 | 4-5 | 4 | 4-5 | 4-5(V) | 4-5 | 4 | 4-5 | 4-5 | 4 | 4-5 | 4 | 4 | 4-5(V) | 4-5 | 4 | 4-5 | 4.5 | 4.5 | 4.5 | 4-5 | 4-5 | 4-5
43013001 | JAKAZOL BLUE HQ-W | HQW |  | 2.2% | 3-4Y | 4 |  | 4 | 4-5 | 4-5(V) | 3 | 2-3 | 2 | 1-2 |  | 3DI | 4.5 | 4 | 4+ | 5 | 4+ |  |  | 4.5 | 4.5 | 4.5 | 3 | 4 | 3DI | 3-4 | 3-4 | 4 | 4-5 | 4 | 4 | 4-5 | 4.5 | 4.5 | 4.5 | 4-5 | 4-5 | 4 | 4-5 | 4-5 | 4-5 | 4-5 | 4-5 | 4-5 | 4-5 | 4-5 | 4-5 | 3.5 | 4+ | 4 | 3-4Dk | 4 | 4 | 4 | 4-5 | 3-4 | 4-5 | 3-4 | 4-5 | 3-4 | 4.5 | 4.5 | 4.5 | 4.5 | 4 | 4.5 | 4-5 | 4-5 | 4-5 | 4 | 4-5 | 4-5(V) | 4-5 | 4 | 4-5 | 4-5 | 4 | 4-5 | 4 | 4 | 4-5(V) | 4-5 | 4 | 4-5 | 4.5 | 4.5 | 4.5 | 4-5 | 4-5 | 4-5
43013001 | JAKAZOL BLUE HQ-W | HQW |  | 2.1% | 3-4Y | 4 |  | 4 | 4-5 | 4-5(V) | 3 | 2-3 | 2 | 1-2 |  | 3DI | 4.5 | 4 | 4+ | 5 | 4+ |  |  | 4.5 | 4.5 | 4.5 | 3 | 4 | 3DI | 3-4 | 3-4 | 4 | 4-5 | 4 | 4 | 4-5 | 4.5 | 4.5 | 4.5 | 4-5 | 4-5 | 4 | 4-5 | 4-5 | 4-5 | 4-5 | 4-5 | 4-5 | 4-5 | 4-5 | 4-5 | 3.5 | 4+ | 4 | 3-4Dk | 4 | 4 | 4 | 4-5 | 3-4 | 4-5 | 3-4 | 4-5 | 3-4 | 4.5 | 4.5 | 4.5 | 4.5 | 4 | 4.5 | 4-5 | 4-5 | 4-5 | 4 | 4-5 | 4-5(V) | 4-5 | 4 | 4-5 | 4-5 | 4 | 4-5 | 4 | 4 | 4-5(V) | 4-5 | 4 | 4-5 | 4.5 | 4.5 | 4.5 | 4-5 | 4-5 | 4-5
43013001 | JAKAZOL BLUE HQ-W | HQW |  | 2% | 3-4Y | 4 |  | 4 | 4-5 | 4-5(V) | 3 | 2-3 | 2 | 1-2 |  | 3DI | 4.5 | 4 | 4+ | 5 | 4+ |  |  | 4.5 | 4.5 | 4.5 | 3 | 4 | 3DI | 3-4 | 3-4 | 4 | 4-5 | 4 | 4 | 4-5 | 4.5 | 4.5 | 4.5 | 4-5 | 4-5 | 4 | 4-5 | 4-5 | 4-5 | 4-5 | 4-5 | 4-5 | 4-5 | 4-5 | 4-5 | 3.5 | 4+ | 4 | 3-4Dk | 4 | 4 | 4 | 4-5 | 3-4 | 4-5 | 3-4 | 4-5 | 3-4 | 4.5 | 4.5 | 4.5 | 4.5 | 4 | 4.5 | 4-5 | 4-5 | 4-5 | 4 | 4-5 | 4-5(V) | 4-5 | 4 | 4-5 | 4-5 | 4 | 4-5 | 4 | 4 | 4-5(V) | 4-5 | 4 | 4-5 | 4.5 | 4.5 | 4.5 | 4-5 | 4-5 | 4-5
43013001 | JAKAZOL BLUE HQ-W | HQW |  | 1.9% | 3-4Y | 4 |  | 4 | 4-5 | 4-5(V) | 3 | 2-3 | 2 | 1-2 |  | 3DI | 4.5 | 4 | 4+ | 5 | 4+ |  |  | 4.5 | 4.5 | 4.5 | 3 | 4 | 3DI | 3-4 | 3-4 | 4 | 4-5 | 4 | 4 | 4-5 | 4.5 | 4.5 | 4.5 | 4-5 | 4-5 | 4 | 4-5 | 4-5 | 4-5 | 4-5 | 4-5 | 4-5 | 4-5 | 4-5 | 4-5 | 3.5 | 4+ | 4 | 3-4Dk | 4 | 4 | 4 | 4-5 | 3-4 | 4-5 | 3-4 | 4-5 | 3-4 | 4.5 | 4.5 | 4.5 | 4.5 | 4 | 4.5 | 4-5 | 4-5 | 4-5 | 4 | 4-5 | 4-5(V) | 4-5 | 4 | 4-5 | 4-5 | 4 | 4-5 | 4 | 4 | 4-5(V) | 4-5 | 4 | 4-5 | 4.5 | 4.5 | 4.5 | 4-5 | 4-5 | 4-5
43013001 | JAKAZOL BLUE HQ-W | HQW | SD 1/2 | 1.8% | 3-4Y | 4 |  | 4 | 4-5 | 4-5(V) | 3 | 2-3 | 2 | 1-2 |  | 3DI | 4 | 3.5 | 4+ | 4 | 4 |  |  | 4.5 | 4.5 | 4.5 | 3 | 4 | 3DI | 3-4 | 3-4 | 4 | 4-5 | 4 | 4 | 4-5 | 4.5 | 4.5 | 4.5 | 4-5 | 4-5 | 4 | 4-5 | 4-5 | 4-5 | 4-5 | 4-5 | 4-5 | 4-5 | 4-5 | 4-5 | 3 | 4 | 3-4 | 3-4Dk | 4 | 4 | 4 | 4-5 | 3-4 | 4-5 | 3-4 | 4-5 | 3-4 | 4.5 | 4.5 | 4.5 | 4.5 | 4 | 4.5 | 4-5 | 4-5 | 4-5 | 4 | 4-5 | 4-5(V) | 4-5 | 4 | 4-5 | 4-5 | 4 | 4-5 | 4 | 4 | 4-5(V) | 4-5 | 4 | 4-5 | 4.5 | 4.5 | 4.5 | 4-5 | 4-5 | 4-5
43013001 | JAKAZOL BLUE HQ-W | HQW |  | 1.7% | 3-4Y | 4 |  | 4 | 4-5 | 4-5(V) | 3 | 2-3 | 2 | 1-2 |  | 3DI | 4 | 3.5 | 4+ | 4 | 4 |  |  | 4.5 | 4.5 | 4.5 | 3 | 4 | 3DI | 3-4 | 3-4 | 4 | 4-5 | 4 | 4 | 4-5 | 4.5 | 4.5 | 4.5 | 4-5 | 4-5 | 4 | 4-5 | 4-5 | 4-5 | 4-5 | 4-5 | 4-5 | 4-5 | 4-5 | 4-5 | 3 | 4 | 3-4 | 3-4Dk | 4 | 4 | 4 | 4-5 | 3-4 | 4-5 | 3-4 | 4-5 | 3-4 | 4.5 | 4.5 | 4.5 | 4.5 | 4 | 4.5 | 4-5 | 4-5 | 4-5 | 4 | 4-5 | 4-5(V) | 4-5 | 4 | 4-5 | 4-5 | 4 | 4-5 | 4 | 4 | 4-5(V) | 4-5 | 4 | 4-5 | 4.5 | 4.5 | 4.5 | 4-5 | 4-5 | 4-5
43013001 | JAKAZOL BLUE HQ-W | HQW |  | 1.6% | 3-4Y | 4 |  | 4 | 4-5 | 4-5(V) | 3 | 2-3 | 2 | 1-2 |  | 3DI | 4 | 3.5 | 4+ | 4 | 4 |  |  | 4.5 | 4.5 | 4.5 | 3 | 4 | 3DI | 3-4 | 3-4 | 4 | 4-5 | 4 | 4 | 4-5 | 4.5 | 4.5 | 4.5 | 4-5 | 4-5 | 4 | 4-5 | 4-5 | 4-5 | 4-5 | 4-5 | 4-5 | 4-5 | 4-5 | 4-5 | 3 | 4 | 3-4 | 3-4Dk | 4 | 4 | 4 | 4-5 | 3-4 | 4-5 | 3-4 | 4-5 | 3-4 | 4.5 | 4.5 | 4.5 | 4.5 | 4 | 4.5 | 4-5 | 4-5 | 4-5 | 4 | 4-5 | 4-5(V) | 4-5 | 4 | 4-5 | 4-5 | 4 | 4-5 | 4 | 4 | 4-5(V) | 4-5 | 4 | 4-5 | 4.5 | 4.5 | 4.5 | 4-5 | 4-5 | 4-5
43013001 | JAKAZOL BLUE HQ-W | HQW |  | 1.5% | 3-4Y | 4 |  | 4 | 4-5 | 4-5(V) | 3 | 2-3 | 2 | 1-2 |  | 3DI | 4 | 3.5 | 4+ | 4 | 4 |  |  | 4.5 | 4.5 | 4.5 | 3 | 4 | 3DI | 3-4 | 3-4 | 4 | 4-5 | 4 | 4 | 4-5 | 4.5 | 4.5 | 4.5 | 4-5 | 4-5 | 4 | 4-5 | 4-5 | 4-5 | 4-5 | 4-5 | 4-5 | 4-5 | 4-5 | 4-5 | 3 | 4 | 3-4 | 3-4Dk | 4 | 4 | 4 | 4-5 | 3-4 | 4-5 | 3-4 | 4-5 | 3-4 | 4.5 | 4.5 | 4.5 | 4.5 | 4 | 4.5 | 4-5 | 4-5 | 4-5 | 4 | 4-5 | 4-5(V) | 4-5 | 4 | 4-5 | 4-5 | 4 | 4-5 | 4 | 4 | 4-5(V) | 4-5 | 4 | 4-5 | 4.5 | 4.5 | 4.5 | 4-5 | 4-5 | 4-5
43013001 | JAKAZOL BLUE HQ-W | HQW |  | 1.4% | 3-4Y | 4 |  | 4 | 4-5 | 4-5(V) | 3 | 2-3 | 2 | 1-2 |  | 3DI | 4 | 3.5 | 4+ | 4 | 4 |  |  | 4.5 | 4.5 | 4.5 | 3 | 4 | 3DI | 3-4 | 3-4 | 4 | 4-5 | 4 | 4 | 4-5 | 4.5 | 4.5 | 4.5 | 4-5 | 4-5 | 4 | 4-5 | 4-5 | 4-5 | 4-5 | 4-5 | 4-5 | 4-5 | 4-5 | 4-5 | 3 | 4 | 3-4 | 3-4Dk | 4 | 4 | 4 | 4-5 | 3-4 | 4-5 | 3-4 | 4-5 | 3-4 | 4.5 | 4.5 | 4.5 | 4.5 | 4 | 4.5 | 4-5 | 4-5 | 4-5 | 4 | 4-5 | 4-5(V) | 4-5 | 4 | 4-5 | 4-5 | 4 | 4-5 | 4 | 4 | 4-5(V) | 4-5 | 4 | 4-5 | 4.5 | 4.5 | 4.5 | 4-5 | 4-5 | 4-5
43013001 | JAKAZOL BLUE HQ-W | HQW |  | 1.3% | 3-4Y | 4 |  | 4 | 4-5 | 4-5(V) | 3 | 2-3 | 2 | 1-2 |  | 3DI | 4 | 3.5 | 4+ | 4 | 4 |  |  | 4.5 | 4.5 | 4.5 | 3 | 4 | 3DI | 3-4 | 3-4 | 4 | 4-5 | 4 | 4 | 4-5 | 4.5 | 4.5 | 4.5 | 4-5 | 4-5 | 4 | 4-5 | 4-5 | 4-5 | 4-5 | 4-5 | 4-5 | 4-5 | 4-5 | 4-5 | 3 | 4 | 3-4 | 3-4Dk | 4 | 4 | 4 | 4-5 | 3-4 | 4-5 | 3-4 | 4-5 | 3-4 | 4.5 | 4.5 | 4.5 | 4.5 | 4 | 4.5 | 4-5 | 4-5 | 4-5 | 4 | 4-5 | 4-5(V) | 4-5 | 4 | 4-5 | 4-5 | 4 | 4-5 | 4 | 4 | 4-5(V) | 4-5 | 4 | 4-5 | 4.5 | 4.5 | 4.5 | 4-5 | 4-5 | 4-5
43013001 | JAKAZOL BLUE HQ-W | HQW | SD 1/3 | 1.2% | 3-4Y | 4 |  | 4 | 4-5 | 4-5(V) | 3 | 2-3 | 2 | 1-2 |  | 3DI | 4 | 3.5 | 4+ | 4 | 4 |  |  | 4.5 | 4.5 | 4.5 | 3 | 4 | 3DI | 3-4 | 3-4 | 4 | 4-5 | 4 | 4 | 4-5 | 4.5 | 4.5 | 4.5 | 4-5 | 4-5 | 4 | 4-5 | 4-5 | 4-5 | 4-5 | 4-5 | 4-5 | 4-5 | 4-5 | 4-5 | 3 | 4 | 3-4 | 3-4Dk | 4 | 4 | 4 | 4-5 | 3-4 | 4-5 | 3-4 | 4-5 | 3-4 | 4.5 | 4.5 | 4.5 | 4.5 | 4 | 4.5 | 4-5 | 4-5 | 4-5 | 4 | 4-5 | 4-5(V) | 4-5 | 4 | 4-5 | 4-5 | 4 | 4-5 | 4 | 4 | 4-5(V) | 4-5 | 4 | 4-5 | 4.5 | 4.5 | 4.5 | 4-5 | 4-5 | 4-5
43013001 | JAKAZOL BLUE HQ-W | HQW |  | 1.1% | 3-4Y | 4 |  | 4 | 4-5 | 4-5(V) | 3 | 2-3 | 2 | 1-2 |  | 3DI | 4 | 3.5 | 4+ | 4 | 4 |  |  | 4.5 | 4.5 | 4.5 | 3 | 4 | 3DI | 3-4 | 3-4 | 4 | 4-5 | 4 | 4 | 4-5 | 4.5 | 4.5 | 4.5 | 4-5 | 4-5 | 4 | 4-5 | 4-5 | 4-5 | 4-5 | 4-5 | 4-5 | 4-5 | 4-5 | 4-5 | 3 | 4 | 3-4 | 3-4Dk | 4 | 4 | 4 | 4-5 | 3-4 | 4-5 | 3-4 | 4-5 | 3-4 | 4.5 | 4.5 | 4.5 | 4.5 | 4 | 4.5 | 4-5 | 4-5 | 4-5 | 4 | 4-5 | 4-5(V) | 4-5 | 4 | 4-5 | 4-5 | 4 | 4-5 | 4 | 4 | 4-5(V) | 4-5 | 4 | 4-5 | 4.5 | 4.5 | 4.5 | 4-5 | 4-5 | 4-5
43013001 | JAKAZOL BLUE HQ-W | HQW |  | 1% | 3-4Y | 4 |  | 4 | 4-5 | 4-5(V) | 3 | 2-3 | 2 | 1-2 |  | 3DI | 4 | 3.5 | 4+ | 4 | 4 |  |  | 4.5 | 4.5 | 4.5 | 3 | 4 | 3DI | 3-4 | 3-4 | 4 | 4-5 | 4 | 4 | 4-5 | 4.5 | 4.5 | 4.5 | 4-5 | 4-5 | 4 | 4-5 | 4-5 | 4-5 | 4-5 | 4-5 | 4-5 | 4-5 | 4-5 | 4-5 | 3 | 4 | 3-4 | 3-4Dk | 4 | 4 | 4 | 4-5 | 3-4 | 4-5 | 3-4 | 4-5 | 3-4 | 4.5 | 4.5 | 4.5 | 4.5 | 4 | 4.5 | 4-5 | 4-5 | 4-5 | 4 | 4-5 | 4-5(V) | 4-5 | 4 | 4-5 | 4-5 | 4 | 4-5 | 4 | 4 | 4-5(V) | 4-5 | 4 | 4-5 | 4.5 | 4.5 | 4.5 | 4-5 | 4-5 | 4-5
43013001 | JAKAZOL BLUE HQ-W | HQW |  | 0.9% | 3-4Y | 4 |  | 4 | 4-5 | 4-5(V) | 3 | 2-3 | 2 | 1-2 |  | 3DI | 4 | 3.5 | 4+ | 4 | 4 |  |  | 4.5 | 4.5 | 4.5 | 3 | 4 | 3DI | 3-4 | 3-4 | 4 | 4-5 | 4 | 4 | 4-5 | 4.5 | 4.5 | 4.5 | 4-5 | 4-5 | 4 | 4-5 | 4-5 | 4-5 | 4-5 | 4-5 | 4-5 | 4-5 | 4-5 | 4-5 | 3 | 4 | 3-4 | 3-4Dk | 4 | 4 | 4 | 4-5 | 3-4 | 4-5 | 3-4 | 4-5 | 3-4 | 4.5 | 4.5 | 4.5 | 4.5 | 4 | 4.5 | 4-5 | 4-5 | 4-5 | 4 | 4-5 | 4-5(V) | 4-5 | 4 | 4-5 | 4-5 | 4 | 4-5 | 4 | 4 | 4-5(V) | 4-5 | 4 | 4-5 | 4.5 | 4.5 | 4.5 | 4-5 | 4-5 | 4-5
43013001 | JAKAZOL BLUE HQ-W | HQW |  | 0.8% | 3-4Y | 4 |  | 4 | 4-5 | 4-5(V) | 3 | 2-3 | 2 | 1-2 |  | 3DI | 4 | 3.5 | 4+ | 4 | 4 |  |  | 4.5 | 4.5 | 4.5 | 3 | 4 | 3DI | 3-4 | 3-4 | 4 | 4-5 | 4 | 4 | 4-5 | 4.5 | 4.5 | 4.5 | 4-5 | 4-5 | 4 | 4-5 | 4-5 | 4-5 | 4-5 | 4-5 | 4-5 | 4-5 | 4-5 | 4-5 | 3 | 4 | 3-4 | 3-4Dk | 4 | 4 | 4 | 4-5 | 3-4 | 4-5 | 3-4 | 4-5 | 3-4 | 4.5 | 4.5 | 4.5 | 4.5 | 4 | 4.5 | 4-5 | 4-5 | 4-5 | 4 | 4-5 | 4-5(V) | 4-5 | 4 | 4-5 | 4-5 | 4 | 4-5 | 4 | 4 | 4-5(V) | 4-5 | 4 | 4-5 | 4.5 | 4.5 | 4.5 | 4-5 | 4-5 | 4-5
43013001 | JAKAZOL BLUE HQ-W | HQW |  | 0.7% | 3-4Y | 4 |  | 4 | 4-5 | 4-5(V) | 3 | 2-3 | 2 | 1-2 |  | 3DI | 4 | 3.5 | 4+ | 4 | 4 |  |  | 4.5 | 4.5 | 4.5 | 3 | 4 | 3DI | 3-4 | 3-4 | 4 | 4-5 | 4 | 4 | 4-5 | 4.5 | 4.5 | 4.5 | 4-5 | 4-5 | 4 | 4-5 | 4-5 | 4-5 | 4-5 | 4-5 | 4-5 | 4-5 | 4-5 | 4-5 | 3 | 4 | 3-4 | 3-4Dk | 4 | 4 | 4 | 4-5 | 3-4 | 4-5 | 3-4 | 4-5 | 3-4 | 4.5 | 4.5 | 4.5 | 4.5 | 4 | 4.5 | 4-5 | 4-5 | 4-5 | 4 | 4-5 | 4-5(V) | 4-5 | 4 | 4-5 | 4-5 | 4 | 4-5 | 4 | 4 | 4-5(V) | 4-5 | 4 | 4-5 | 4.5 | 4.5 | 4.5 | 4-5 | 4-5 | 4-5
43013001 | JAKAZOL BLUE HQ-W | HQW | SD 1/6 | 0.6% | 3-4Y | 4 |  | 4 | 4-5 | 4-5(V) | 3 | 2-3 | 2 | 1-2 |  | 3DI | 4 | 3.5 | 4+ | 4 | 4 |  |  | 4.5 | 4.5 | 4.5 | 3 | 4 | 3DI | 3-4 | 3-4 | 4 | 4-5 | 4 | 4 | 4-5 | 4.5 | 4.5 | 4.5 | 4-5 | 4-5 | 4 | 4-5 | 4-5 | 4-5 | 4-5 | 4-5 | 4-5 | 4-5 | 4-5 | 4-5 | 2.5 | 4 | 3 | 3-4Dk | 4 | 4 | 4 | 4-5 | 4 | 4-5 | 3-4 | 4-5 | 3-4 | 4.5 | 4.5 | 4.5 | 4.5 | 4 | 4.5 | 4-5 | 4-5 | 4-5 | 4 | 4-5 | 4-5(V) | 4-5 | 4 | 4-5 | 4-5 | 4 | 4-5 | 4 | 4 | 4-5(V) | 4-5 | 4 | 4-5 | 4.5 | 4.5 | 4.5 | 4-5 | 4-5 | 4-5
43013001 | JAKAZOL BLUE HQ-W | HQW |  | 0.5% | 3-4Y | 4 |  | 4 | 4-5 | 4-5(V) | 3 | 2-3 | 2 | 1-2 |  | 3DI | 4 | 3.5 | 4+ | 4 | 4 |  |  | 4.5 | 4.5 | 4.5 | 3 | 4 | 3DI | 3-4 | 3-4 | 4 | 4-5 | 4 | 4 | 4-5 | 4.5 | 4.5 | 4.5 | 4-5 | 4-5 | 4 | 4-5 | 4-5 | 4-5 | 4-5 | 4-5 | 4-5 | 4-5 | 4-5 | 4-5 | 2.5 | 4 | 3 | 3-4Dk | 4 | 4 | 4 | 4-5 | 4 | 4-5 | 3-4 | 4-5 | 3-4 | 4.5 | 4.5 | 4.5 | 4.5 | 4 | 4.5 | 4-5 | 4-5 | 4-5 | 4 | 4-5 | 4-5(V) | 4-5 | 4 | 4-5 | 4-5 | 4 | 4-5 | 4 | 4 | 4-5(V) | 4-5 | 4 | 4-5 | 4.5 | 4.5 | 4.5 | 4-5 | 4-5 | 4-5
43013001 | JAKAZOL BLUE HQ-W | HQW |  | 0.4% | 3-4Y | 4 |  | 4 | 4-5 | 4-5(V) | 3 | 2-3 | 2 | 1-2 |  | 3DI | 4 | 3.5 | 4+ | 4 | 4 |  |  | 4.5 | 4.5 | 4.5 | 3 | 4 | 3DI | 3-4 | 3-4 | 4 | 4-5 | 4 | 4 | 4-5 | 4.5 | 4.5 | 4.5 | 4-5 | 4-5 | 4 | 4-5 | 4-5 | 4-5 | 4-5 | 4-5 | 4-5 | 4-5 | 4-5 | 4-5 | 2.5 | 4 | 3 | 3-4Dk | 4 | 4 | 4 | 4-5 | 4 | 4-5 | 3-4 | 4-5 | 3-4 | 4.5 | 4.5 | 4.5 | 4.5 | 4 | 4.5 | 4-5 | 4-5 | 4-5 | 4 | 4-5 | 4-5(V) | 4-5 | 4 | 4-5 | 4-5 | 4 | 4-5 | 4 | 4 | 4-5(V) | 4-5 | 4 | 4-5 | 4.5 | 4.5 | 4.5 | 4-5 | 4-5 | 4-5
43013001 | JAKAZOL BLUE HQ-W | HQW | SD 1/12 | 0.3% | 3-4Y | 4 |  | 4 | 4-5 | 4-5(V) | 3 | 2-3 | 2 | 1-2 |  | 3DI | 4 | 3.5 | 4+ | 4 | 3-4 |  |  | 4.5 | 4.5 | 4.5 | 3 | 4 | 3DI | 3-4 | 3-4 | 4 | 4-5 | 4 | 4 | 4-5 | 4.5 | 4.5 | 4.5 | 4-5 | 4-5 | 4 | 4-5 | 4-5 | 4-5 | 4-5 | 4-5 | 4-5 | 4-5 | 4-5 | 4-5 | 2 | 3-4 | 3 | 3-4Dk | 4 | 4 | 4 | 4-5 | 4 | 4-5 | 3-4 | 4-5 | 3-4 | 4.5 | 4.5 | 4.5 | 4.5 | 4 | 4.5 | 4-5 | 4-5 | 4-5 | 4 | 4-5 | 4-5(V) | 4-5 | 4 | 4-5 | 4-5 | 4 | 4-5 | 4 | 4 | 4-5(V) | 4-5 | 4 | 4-5 | 4.5 | 4.5 | 4.5 | 4-5 | 4-5 | 4-5
43013001 | JAKAZOL BLUE HQ-W | HQW | SD 1/25 | 0.1% | 3-4Y | 4 |  | 4 | 4-5 | 4-5(V) | 3 | 2-3 | 2 | 1-2 |  | 3DI | 3.5 | 3 | 4 | 3-4 | 3-4 |  |  | 4.5 | 4.5 | 4.5 | 3 | 4 | 3DI | 3-4 | 3-4 | 4 | 4-5 | 4 | 4 | 4-5 | 4.5 | 4.5 | 4.5 | 4-5 | 4-5 | 4 | 4-5 | 4-5 | 4-5 | 4-5 | 4-5 | 4-5 | 4-5 | 4-5 | 4-5 | 1.5 | 3-4 | 3 | 3-4Dk | 4 | 4 | 4 | 4-5 | 4 | 4-5 | 3-4 | 4-5 | 3-4 | 4.5 | 4.5 | 4.5 | 4.5 | 4 | 4.5 | 4-5 | 4-5 | 4-5 | 4 | 4-5 | 4-5(V) | 4-5 | 4 | 4-5 | 4-5 | 4 | 4-5 | 4 | 4 | 4-5(V) | 4-5 | 4 | 4-5 | 4.5 | 4.5 | 4.5 | 4-5 | 4-5 | 4-5
43014001 | JAKAZOL YELLOW HQ-W | HQW | SD 1/1 | 3% | 4G | 4R |  | 4 | 4-5 | 4-5(V) | 4 | 4-5 | 4-5 | 4-5 |  | 4 | 5 | 4.5 | 4+ | 5-6 | 4+ |  |  | 4.5 | 4.5 | 4.5 | 4 | 4 | 4 | 4-5 | 4 | 4-5 | 4-5 | 4-5 | 4 | 4-5 | 4.5 | 4.5 | 4.5 | 4-5 | 4-5 | 4-5 | 4-5 | 4-5 | 4-5 | 4-5 | 4-5 | 4-5 | 4-5 | 4-5 | 4-5 | 4.5 | 4+ | 4+ | 3-4Dk | 4 | 4 | 4 | 4-5 | 3-4 | 4-5 | 3-4 | 4-5 | 3-4 | 4.5 | 4 | 4.5 | 4.5 | 4 | 4.5 | 4-5 | 4-5 | 4-5 | 4 | 3-4 | 4(V) | 4-5 | 4-5 | 4-5 | 4-5 | 4-5 | 4-5 | 4 | 4 | 4-5(V) | 4-5 | 4-5 | 4-5 | 4.5 | 4.5 | 4.5 | 4-5 | 4-5 | 4-5
43014001 | JAKAZOL YELLOW HQ-W | HQW |  | 2.9% | 4G | 4R |  | 4 | 4-5 | 4-5(V) | 4 | 4-5 | 4-5 | 4-5 |  | 4 | 5 | 4.5 | 4+ | 5-6 | 4+ |  |  | 4.5 | 4.5 | 4.5 | 4 | 4 | 4 | 4-5 | 4 | 4-5 | 4-5 | 4-5 | 4 | 4-5 | 4.5 | 4.5 | 4.5 | 4-5 | 4-5 | 4-5 | 4-5 | 4-5 | 4-5 | 4-5 | 4-5 | 4-5 | 4-5 | 4-5 | 4-5 | 4.5 | 4+ | 4+ | 3-4Dk | 4 | 4 | 4 | 4-5 | 3-4 | 4-5 | 3-4 | 4-5 | 3-4 | 4.5 | 4 | 4.5 | 4.5 | 4 | 4.5 | 4-5 | 4-5 | 4-5 | 4 | 3-4 | 4(V) | 4-5 | 4-5 | 4-5 | 4-5 | 4-5 | 4-5 | 4 | 4 | 4-5(V) | 4-5 | 4-5 | 4-5 | 4.5 | 4.5 | 4.5 | 4-5 | 4-5 | 4-5
43014001 | JAKAZOL YELLOW HQ-W | HQW |  | 2.8% | 4G | 4R |  | 4 | 4-5 | 4-5(V) | 4 | 4-5 | 4-5 | 4-5 |  | 4 | 5 | 4.5 | 4+ | 5-6 | 4+ |  |  | 4.5 | 4.5 | 4.5 | 4 | 4 | 4 | 4-5 | 4 | 4-5 | 4-5 | 4-5 | 4 | 4-5 | 4.5 | 4.5 | 4.5 | 4-5 | 4-5 | 4-5 | 4-5 | 4-5 | 4-5 | 4-5 | 4-5 | 4-5 | 4-5 | 4-5 | 4-5 | 4.5 | 4+ | 4+ | 3-4Dk | 4 | 4 | 4 | 4-5 | 3-4 | 4-5 | 3-4 | 4-5 | 3-4 | 4.5 | 4 | 4.5 | 4.5 | 4 | 4.5 | 4-5 | 4-5 | 4-5 | 4 | 3-4 | 4(V) | 4-5 | 4-5 | 4-5 | 4-5 | 4-5 | 4-5 | 4 | 4 | 4-5(V) | 4-5 | 4-5 | 4-5 | 4.5 | 4.5 | 4.5 | 4-5 | 4-5 | 4-5
43014001 | JAKAZOL YELLOW HQ-W | HQW |  | 2.7% | 4G | 4R |  | 4 | 4-5 | 4-5(V) | 4 | 4-5 | 4-5 | 4-5 |  | 4 | 5 | 4.5 | 4+ | 5-6 | 4+ |  |  | 4.5 | 4.5 | 4.5 | 4 | 4 | 4 | 4-5 | 4 | 4-5 | 4-5 | 4-5 | 4 | 4-5 | 4.5 | 4.5 | 4.5 | 4-5 | 4-5 | 4-5 | 4-5 | 4-5 | 4-5 | 4-5 | 4-5 | 4-5 | 4-5 | 4-5 | 4-5 | 4.5 | 4+ | 4+ | 3-4Dk | 4 | 4 | 4 | 4-5 | 3-4 | 4-5 | 3-4 | 4-5 | 3-4 | 4.5 | 4 | 4.5 | 4.5 | 4 | 4.5 | 4-5 | 4-5 | 4-5 | 4 | 3-4 | 4(V) | 4-5 | 4-5 | 4-5 | 4-5 | 4-5 | 4-5 | 4 | 4 | 4-5(V) | 4-5 | 4-5 | 4-5 | 4.5 | 4.5 | 4.5 | 4-5 | 4-5 | 4-5
43014001 | JAKAZOL YELLOW HQ-W | HQW |  | 2.6% | 4G | 4R |  | 4 | 4-5 | 4-5(V) | 4 | 4-5 | 4-5 | 4-5 |  | 4 | 5 | 4.5 | 4+ | 5-6 | 4+ |  |  | 4.5 | 4.5 | 4.5 | 4 | 4 | 4 | 4-5 | 4 | 4-5 | 4-5 | 4-5 | 4 | 4-5 | 4.5 | 4.5 | 4.5 | 4-5 | 4-5 | 4-5 | 4-5 | 4-5 | 4-5 | 4-5 | 4-5 | 4-5 | 4-5 | 4-5 | 4-5 | 4.5 | 4+ | 4+ | 3-4Dk | 4 | 4 | 4 | 4-5 | 3-4 | 4-5 | 3-4 | 4-5 | 3-4 | 4.5 | 4 | 4.5 | 4.5 | 4 | 4.5 | 4-5 | 4-5 | 4-5 | 4 | 3-4 | 4(V) | 4-5 | 4-5 | 4-5 | 4-5 | 4-5 | 4-5 | 4 | 4 | 4-5(V) | 4-5 | 4-5 | 4-5 | 4.5 | 4.5 | 4.5 | 4-5 | 4-5 | 4-5
43014001 | JAKAZOL YELLOW HQ-W | HQW |  | 2.5% | 4G | 4R |  | 4 | 4-5 | 4-5(V) | 4 | 4-5 | 4-5 | 4-5 |  | 4 | 5 | 4.5 | 4+ | 5-6 | 4+ |  |  | 4.5 | 4.5 | 4.5 | 4 | 4 | 4 | 4-5 | 4 | 4-5 | 4-5 | 4-5 | 4 | 4-5 | 4.5 | 4.5 | 4.5 | 4-5 | 4-5 | 4-5 | 4-5 | 4-5 | 4-5 | 4-5 | 4-5 | 4-5 | 4-5 | 4-5 | 4-5 | 4.5 | 4+ | 4+ | 3-4Dk | 4 | 4 | 4 | 4-5 | 3-4 | 4-5 | 3-4 | 4-5 | 3-4 | 4.5 | 4 | 4.5 | 4.5 | 4 | 4.5 | 4-5 | 4-5 | 4-5 | 4 | 3-4 | 4(V) | 4-5 | 4-5 | 4-5 | 4-5 | 4-5 | 4-5 | 4 | 4 | 4-5(V) | 4-5 | 4-5 | 4-5 | 4.5 | 4.5 | 4.5 | 4-5 | 4-5 | 4-5
43014001 | JAKAZOL YELLOW HQ-W | HQW |  | 2.4% | 4G | 4R |  | 4 | 4-5 | 4-5(V) | 4 | 4-5 | 4-5 | 4-5 |  | 4 | 5 | 4.5 | 4+ | 5-6 | 4+ |  |  | 4.5 | 4.5 | 4.5 | 4 | 4 | 4 | 4-5 | 4 | 4-5 | 4-5 | 4-5 | 4 | 4-5 | 4.5 | 4.5 | 4.5 | 4-5 | 4-5 | 4-5 | 4-5 | 4-5 | 4-5 | 4-5 | 4-5 | 4-5 | 4-5 | 4-5 | 4-5 | 4.5 | 4+ | 4+ | 3-4Dk | 4 | 4 | 4 | 4-5 | 3-4 | 4-5 | 3-4 | 4-5 | 3-4 | 4.5 | 4 | 4.5 | 4.5 | 4 | 4.5 | 4-5 | 4-5 | 4-5 | 4 | 3-4 | 4(V) | 4-5 | 4-5 | 4-5 | 4-5 | 4-5 | 4-5 | 4 | 4 | 4-5(V) | 4-5 | 4-5 | 4-5 | 4.5 | 4.5 | 4.5 | 4-5 | 4-5 | 4-5
43014001 | JAKAZOL YELLOW HQ-W | HQW |  | 2.3% | 4G | 4R |  | 4 | 4-5 | 4-5(V) | 4 | 4-5 | 4-5 | 4-5 |  | 4 | 5 | 4.5 | 4+ | 5-6 | 4+ |  |  | 4.5 | 4.5 | 4.5 | 4 | 4 | 4 | 4-5 | 4 | 4-5 | 4-5 | 4-5 | 4 | 4-5 | 4.5 | 4.5 | 4.5 | 4-5 | 4-5 | 4-5 | 4-5 | 4-5 | 4-5 | 4-5 | 4-5 | 4-5 | 4-5 | 4-5 | 4-5 | 4.5 | 4+ | 4+ | 3-4Dk | 4 | 4 | 4 | 4-5 | 3-4 | 4-5 | 3-4 | 4-5 | 3-4 | 4.5 | 4 | 4.5 | 4.5 | 4 | 4.5 | 4-5 | 4-5 | 4-5 | 4 | 3-4 | 4(V) | 4-5 | 4-5 | 4-5 | 4-5 | 4-5 | 4-5 | 4 | 4 | 4-5(V) | 4-5 | 4-5 | 4-5 | 4.5 | 4.5 | 4.5 | 4-5 | 4-5 | 4-5
43014001 | JAKAZOL YELLOW HQ-W | HQW |  | 2.2% | 4G | 4R |  | 4 | 4-5 | 4-5(V) | 4 | 4-5 | 4-5 | 4-5 |  | 4 | 5 | 4.5 | 4+ | 5-6 | 4+ |  |  | 4.5 | 4.5 | 4.5 | 4 | 4 | 4 | 4-5 | 4 | 4-5 | 4-5 | 4-5 | 4 | 4-5 | 4.5 | 4.5 | 4.5 | 4-5 | 4-5 | 4-5 | 4-5 | 4-5 | 4-5 | 4-5 | 4-5 | 4-5 | 4-5 | 4-5 | 4-5 | 4.5 | 4+ | 4+ | 3-4Dk | 4 | 4 | 4 | 4-5 | 3-4 | 4-5 | 3-4 | 4-5 | 3-4 | 4.5 | 4 | 4.5 | 4.5 | 4 | 4.5 | 4-5 | 4-5 | 4-5 | 4 | 3-4 | 4(V) | 4-5 | 4-5 | 4-5 | 4-5 | 4-5 | 4-5 | 4 | 4 | 4-5(V) | 4-5 | 4-5 | 4-5 | 4.5 | 4.5 | 4.5 | 4-5 | 4-5 | 4-5
43014001 | JAKAZOL YELLOW HQ-W | HQW |  | 2.1% | 4G | 4R |  | 4 | 4-5 | 4-5(V) | 4 | 4-5 | 4-5 | 4-5 |  | 4 | 5 | 4.5 | 4+ | 5-6 | 4+ |  |  | 4.5 | 4.5 | 4.5 | 4 | 4 | 4 | 4-5 | 4 | 4-5 | 4-5 | 4-5 | 4 | 4-5 | 4.5 | 4.5 | 4.5 | 4-5 | 4-5 | 4-5 | 4-5 | 4-5 | 4-5 | 4-5 | 4-5 | 4-5 | 4-5 | 4-5 | 4-5 | 4.5 | 4+ | 4+ | 3-4Dk | 4 | 4 | 4 | 4-5 | 3-4 | 4-5 | 3-4 | 4-5 | 3-4 | 4.5 | 4 | 4.5 | 4.5 | 4 | 4.5 | 4-5 | 4-5 | 4-5 | 4 | 3-4 | 4(V) | 4-5 | 4-5 | 4-5 | 4-5 | 4-5 | 4-5 | 4 | 4 | 4-5(V) | 4-5 | 4-5 | 4-5 | 4.5 | 4.5 | 4.5 | 4-5 | 4-5 | 4-5
43014001 | JAKAZOL YELLOW HQ-W | HQW |  | 2% | 4G | 4R |  | 4 | 4-5 | 4-5(V) | 4 | 4-5 | 4-5 | 4-5 |  | 4 | 5 | 4.5 | 4+ | 5-6 | 4+ |  |  | 4.5 | 4.5 | 4.5 | 4 | 4 | 4 | 4-5 | 4 | 4-5 | 4-5 | 4-5 | 4 | 4-5 | 4.5 | 4.5 | 4.5 | 4-5 | 4-5 | 4-5 | 4-5 | 4-5 | 4-5 | 4-5 | 4-5 | 4-5 | 4-5 | 4-5 | 4-5 | 4.5 | 4+ | 4+ | 3-4Dk | 4 | 4 | 4 | 4-5 | 3-4 | 4-5 | 3-4 | 4-5 | 3-4 | 4.5 | 4 | 4.5 | 4.5 | 4 | 4.5 | 4-5 | 4-5 | 4-5 | 4 | 3-4 | 4(V) | 4-5 | 4-5 | 4-5 | 4-5 | 4-5 | 4-5 | 4 | 4 | 4-5(V) | 4-5 | 4-5 | 4-5 | 4.5 | 4.5 | 4.5 | 4-5 | 4-5 | 4-5
43014001 | JAKAZOL YELLOW HQ-W | HQW |  | 1.9% | 4G | 4R |  | 4 | 4-5 | 4-5(V) | 4 | 4-5 | 4-5 | 4-5 |  | 4 | 5 | 4.5 | 4+ | 5-6 | 4+ |  |  | 4.5 | 4.5 | 4.5 | 4 | 4 | 4 | 4-5 | 4 | 4-5 | 4-5 | 4-5 | 4 | 4-5 | 4.5 | 4.5 | 4.5 | 4-5 | 4-5 | 4-5 | 4-5 | 4-5 | 4-5 | 4-5 | 4-5 | 4-5 | 4-5 | 4-5 | 4-5 | 4.5 | 4+ | 4+ | 3-4Dk | 4 | 4 | 4 | 4-5 | 3-4 | 4-5 | 3-4 | 4-5 | 3-4 | 4.5 | 4 | 4.5 | 4.5 | 4 | 4.5 | 4-5 | 4-5 | 4-5 | 4 | 3-4 | 4(V) | 4-5 | 4-5 | 4-5 | 4-5 | 4-5 | 4-5 | 4 | 4 | 4-5(V) | 4-5 | 4-5 | 4-5 | 4.5 | 4.5 | 4.5 | 4-5 | 4-5 | 4-5
43014001 | JAKAZOL YELLOW HQ-W | HQW |  | 1.8% | 4G | 4R |  | 4 | 4-5 | 4-5(V) | 4 | 4-5 | 4-5 | 4-5 |  | 4 | 5 | 4.5 | 4+ | 5-6 | 4+ |  |  | 4.5 | 4.5 | 4.5 | 4 | 4 | 4 | 4-5 | 4 | 4-5 | 4-5 | 4-5 | 4 | 4-5 | 4.5 | 4.5 | 4.5 | 4-5 | 4-5 | 4-5 | 4-5 | 4-5 | 4-5 | 4-5 | 4-5 | 4-5 | 4-5 | 4-5 | 4-5 | 4.5 | 4+ | 4+ | 3-4Dk | 4 | 4 | 4 | 4-5 | 3-4 | 4-5 | 3-4 | 4-5 | 3-4 | 4.5 | 4 | 4.5 | 4.5 | 4 | 4.5 | 4-5 | 4-5 | 4-5 | 4 | 3-4 | 4(V) | 4-5 | 4-5 | 4-5 | 4-5 | 4-5 | 4-5 | 4 | 4 | 4-5(V) | 4-5 | 4-5 | 4-5 | 4.5 | 4.5 | 4.5 | 4-5 | 4-5 | 4-5
43014001 | JAKAZOL YELLOW HQ-W | HQW |  | 1.7% | 4G | 4R |  | 4 | 4-5 | 4-5(V) | 4 | 4-5 | 4-5 | 4-5 |  | 4 | 5 | 4.5 | 4+ | 5-6 | 4+ |  |  | 4.5 | 4.5 | 4.5 | 4 | 4 | 4 | 4-5 | 4 | 4-5 | 4-5 | 4-5 | 4 | 4-5 | 4.5 | 4.5 | 4.5 | 4-5 | 4-5 | 4-5 | 4-5 | 4-5 | 4-5 | 4-5 | 4-5 | 4-5 | 4-5 | 4-5 | 4-5 | 4.5 | 4+ | 4+ | 3-4Dk | 4 | 4 | 4 | 4-5 | 3-4 | 4-5 | 3-4 | 4-5 | 3-4 | 4.5 | 4 | 4.5 | 4.5 | 4 | 4.5 | 4-5 | 4-5 | 4-5 | 4 | 3-4 | 4(V) | 4-5 | 4-5 | 4-5 | 4-5 | 4-5 | 4-5 | 4 | 4 | 4-5(V) | 4-5 | 4-5 | 4-5 | 4.5 | 4.5 | 4.5 | 4-5 | 4-5 | 4-5
43014001 | JAKAZOL YELLOW HQ-W | HQW |  | 1.6% | 4G | 4R |  | 4 | 4-5 | 4-5(V) | 4 | 4-5 | 4-5 | 4-5 |  | 4 | 5 | 4.5 | 4+ | 5-6 | 4+ |  |  | 4.5 | 4.5 | 4.5 | 4 | 4 | 4 | 4-5 | 4 | 4-5 | 4-5 | 4-5 | 4 | 4-5 | 4.5 | 4.5 | 4.5 | 4-5 | 4-5 | 4-5 | 4-5 | 4-5 | 4-5 | 4-5 | 4-5 | 4-5 | 4-5 | 4-5 | 4-5 | 4.5 | 4+ | 4+ | 3-4Dk | 4 | 4 | 4 | 4-5 | 3-4 | 4-5 | 3-4 | 4-5 | 3-4 | 4.5 | 4 | 4.5 | 4.5 | 4 | 4.5 | 4-5 | 4-5 | 4-5 | 4 | 3-4 | 4(V) | 4-5 | 4-5 | 4-5 | 4-5 | 4-5 | 4-5 | 4 | 4 | 4-5(V) | 4-5 | 4-5 | 4-5 | 4.5 | 4.5 | 4.5 | 4-5 | 4-5 | 4-5
43014001 | JAKAZOL YELLOW HQ-W | HQW | SD 1/2 | 1.5% | 4G | 4R |  | 4 | 4-5 | 4-5(V) | 4 | 4-5 | 4-5 | 4-5 |  | 4 | 4.5 | 4 | 4+ | 4-5 | 4 |  |  | 4.5 | 4.5 | 4.5 | 4 | 4 | 4 | 4-5 | 4 | 4-5 | 4-5 | 4-5 | 4 | 4-5 | 4.5 | 4.5 | 4.5 | 4-5 | 4-5 | 4-5 | 4-5 | 4-5 | 4-5 | 4-5 | 4-5 | 4-5 | 4-5 | 4-5 | 4-5 | 4.5 | 4+ | 4+ | 3-4Dk | 4 | 4 | 4 | 4-5 | 3-4 | 4-5 | 3-4 | 4-5 | 3-4 | 4.5 | 4 | 4.5 | 4.5 | 4 | 4.5 | 4-5 | 4-5 | 4-5 | 4 | 3-4 | 4(V) | 4-5 | 4-5 | 4-5 | 4-5 | 4-5 | 4-5 | 4 | 4 | 4-5(V) | 4-5 | 4-5 | 4-5 | 4.5 | 4.5 | 4.5 | 4-5 | 4-5 | 4-5
43014001 | JAKAZOL YELLOW HQ-W | HQW |  | 1.4% | 4G | 4R |  | 4 | 4-5 | 4-5(V) | 4 | 4-5 | 4-5 | 4-5 |  | 4 | 4.5 | 4 | 4+ | 4-5 | 4 |  |  | 4.5 | 4.5 | 4.5 | 4 | 4 | 4 | 4-5 | 4 | 4-5 | 4-5 | 4-5 | 4 | 4-5 | 4.5 | 4.5 | 4.5 | 4-5 | 4-5 | 4-5 | 4-5 | 4-5 | 4-5 | 4-5 | 4-5 | 4-5 | 4-5 | 4-5 | 4-5 | 4.5 | 4+ | 4+ | 3-4Dk | 4 | 4 | 4 | 4-5 | 3-4 | 4-5 | 3-4 | 4-5 | 3-4 | 4.5 | 4 | 4.5 | 4.5 | 4 | 4.5 | 4-5 | 4-5 | 4-5 | 4 | 3-4 | 4(V) | 4-5 | 4-5 | 4-5 | 4-5 | 4-5 | 4-5 | 4 | 4 | 4-5(V) | 4-5 | 4-5 | 4-5 | 4.5 | 4.5 | 4.5 | 4-5 | 4-5 | 4-5
43014001 | JAKAZOL YELLOW HQ-W | HQW |  | 1.3% | 4G | 4R |  | 4 | 4-5 | 4-5(V) | 4 | 4-5 | 4-5 | 4-5 |  | 4 | 4.5 | 4 | 4+ | 4-5 | 4 |  |  | 4.5 | 4.5 | 4.5 | 4 | 4 | 4 | 4-5 | 4 | 4-5 | 4-5 | 4-5 | 4 | 4-5 | 4.5 | 4.5 | 4.5 | 4-5 | 4-5 | 4-5 | 4-5 | 4-5 | 4-5 | 4-5 | 4-5 | 4-5 | 4-5 | 4-5 | 4-5 | 4.5 | 4+ | 4+ | 3-4Dk | 4 | 4 | 4 | 4-5 | 3-4 | 4-5 | 3-4 | 4-5 | 3-4 | 4.5 | 4 | 4.5 | 4.5 | 4 | 4.5 | 4-5 | 4-5 | 4-5 | 4 | 3-4 | 4(V) | 4-5 | 4-5 | 4-5 | 4-5 | 4-5 | 4-5 | 4 | 4 | 4-5(V) | 4-5 | 4-5 | 4-5 | 4.5 | 4.5 | 4.5 | 4-5 | 4-5 | 4-5
43014001 | JAKAZOL YELLOW HQ-W | HQW |  | 1.2% | 4G | 4R |  | 4 | 4-5 | 4-5(V) | 4 | 4-5 | 4-5 | 4-5 |  | 4 | 4.5 | 4 | 4+ | 4-5 | 4 |  |  | 4.5 | 4.5 | 4.5 | 4 | 4 | 4 | 4-5 | 4 | 4-5 | 4-5 | 4-5 | 4 | 4-5 | 4.5 | 4.5 | 4.5 | 4-5 | 4-5 | 4-5 | 4-5 | 4-5 | 4-5 | 4-5 | 4-5 | 4-5 | 4-5 | 4-5 | 4-5 | 4.5 | 4+ | 4+ | 3-4Dk | 4 | 4 | 4 | 4-5 | 3-4 | 4-5 | 3-4 | 4-5 | 3-4 | 4.5 | 4 | 4.5 | 4.5 | 4 | 4.5 | 4-5 | 4-5 | 4-5 | 4 | 3-4 | 4(V) | 4-5 | 4-5 | 4-5 | 4-5 | 4-5 | 4-5 | 4 | 4 | 4-5(V) | 4-5 | 4-5 | 4-5 | 4.5 | 4.5 | 4.5 | 4-5 | 4-5 | 4-5
43014001 | JAKAZOL YELLOW HQ-W | HQW |  | 1.1% | 4G | 4R |  | 4 | 4-5 | 4-5(V) | 4 | 4-5 | 4-5 | 4-5 |  | 4 | 4.5 | 4 | 4+ | 4-5 | 4 |  |  | 4.5 | 4.5 | 4.5 | 4 | 4 | 4 | 4-5 | 4 | 4-5 | 4-5 | 4-5 | 4 | 4-5 | 4.5 | 4.5 | 4.5 | 4-5 | 4-5 | 4-5 | 4-5 | 4-5 | 4-5 | 4-5 | 4-5 | 4-5 | 4-5 | 4-5 | 4-5 | 4.5 | 4+ | 4+ | 3-4Dk | 4 | 4 | 4 | 4-5 | 3-4 | 4-5 | 3-4 | 4-5 | 3-4 | 4.5 | 4 | 4.5 | 4.5 | 4 | 4.5 | 4-5 | 4-5 | 4-5 | 4 | 3-4 | 4(V) | 4-5 | 4-5 | 4-5 | 4-5 | 4-5 | 4-5 | 4 | 4 | 4-5(V) | 4-5 | 4-5 | 4-5 | 4.5 | 4.5 | 4.5 | 4-5 | 4-5 | 4-5
43014001 | JAKAZOL YELLOW HQ-W | HQW | SD 1/3 | 1% | 4G | 4R |  | 4 | 4-5 | 4-5(V) | 4 | 4-5 | 4-5 | 4-5 |  | 4 | 4.5 | 4 | 4+ | 4-5 | 4 |  |  | 4.5 | 4.5 | 4.5 | 4 | 4 | 4 | 4-5 | 4 | 4-5 | 4-5 | 4-5 | 4 | 4-5 | 4.5 | 4.5 | 4.5 | 4-5 | 4-5 | 4-5 | 4-5 | 4-5 | 4-5 | 4-5 | 4-5 | 4-5 | 4-5 | 4-5 | 4-5 | 4.5 | 4+ | 4+ | 3-4Dk | 4 | 4 | 4 | 4-5 | 3-4 | 4-5 | 3-4 | 4-5 | 3-4 | 4.5 | 4 | 4.5 | 4.5 | 4 | 4.5 | 4-5 | 4-5 | 4-5 | 4 | 3-4 | 4(V) | 4-5 | 4-5 | 4-5 | 4-5 | 4-5 | 4-5 | 4 | 4 | 4-5(V) | 4-5 | 4-5 | 4-5 | 4.5 | 4.5 | 4.5 | 4-5 | 4-5 | 4-5
43014001 | JAKAZOL YELLOW HQ-W | HQW |  | 0.9% | 4G | 4R |  | 4 | 4-5 | 4-5(V) | 4 | 4-5 | 4-5 | 4-5 |  | 4 | 4.5 | 4 | 4+ | 4-5 | 4 |  |  | 4.5 | 4.5 | 4.5 | 4 | 4 | 4 | 4-5 | 4 | 4-5 | 4-5 | 4-5 | 4 | 4-5 | 4.5 | 4.5 | 4.5 | 4-5 | 4-5 | 4-5 | 4-5 | 4-5 | 4-5 | 4-5 | 4-5 | 4-5 | 4-5 | 4-5 | 4-5 | 4.5 | 4+ | 4+ | 3-4Dk | 4 | 4 | 4 | 4-5 | 3-4 | 4-5 | 3-4 | 4-5 | 3-4 | 4.5 | 4 | 4.5 | 4.5 | 4 | 4.5 | 4-5 | 4-5 | 4-5 | 4 | 3-4 | 4(V) | 4-5 | 4-5 | 4-5 | 4-5 | 4-5 | 4-5 | 4 | 4 | 4-5(V) | 4-5 | 4-5 | 4-5 | 4.5 | 4.5 | 4.5 | 4-5 | 4-5 | 4-5
43014001 | JAKAZOL YELLOW HQ-W | HQW |  | 0.8% | 4G | 4R |  | 4 | 4-5 | 4-5(V) | 4 | 4-5 | 4-5 | 4-5 |  | 4 | 4.5 | 4 | 4+ | 4-5 | 4 |  |  | 4.5 | 4.5 | 4.5 | 4 | 4 | 4 | 4-5 | 4 | 4-5 | 4-5 | 4-5 | 4 | 4-5 | 4.5 | 4.5 | 4.5 | 4-5 | 4-5 | 4-5 | 4-5 | 4-5 | 4-5 | 4-5 | 4-5 | 4-5 | 4-5 | 4-5 | 4-5 | 4.5 | 4+ | 4+ | 3-4Dk | 4 | 4 | 4 | 4-5 | 3-4 | 4-5 | 3-4 | 4-5 | 3-4 | 4.5 | 4 | 4.5 | 4.5 | 4 | 4.5 | 4-5 | 4-5 | 4-5 | 4 | 3-4 | 4(V) | 4-5 | 4-5 | 4-5 | 4-5 | 4-5 | 4-5 | 4 | 4 | 4-5(V) | 4-5 | 4-5 | 4-5 | 4.5 | 4.5 | 4.5 | 4-5 | 4-5 | 4-5
43014001 | JAKAZOL YELLOW HQ-W | HQW |  | 0.7% | 4G | 4R |  | 4 | 4-5 | 4-5(V) | 4 | 4-5 | 4-5 | 4-5 |  | 4 | 4.5 | 4 | 4+ | 4-5 | 4 |  |  | 4.5 | 4.5 | 4.5 | 4 | 4 | 4 | 4-5 | 4 | 4-5 | 4-5 | 4-5 | 4 | 4-5 | 4.5 | 4.5 | 4.5 | 4-5 | 4-5 | 4-5 | 4-5 | 4-5 | 4-5 | 4-5 | 4-5 | 4-5 | 4-5 | 4-5 | 4-5 | 4.5 | 4+ | 4+ | 3-4Dk | 4 | 4 | 4 | 4-5 | 3-4 | 4-5 | 3-4 | 4-5 | 3-4 | 4.5 | 4 | 4.5 | 4.5 | 4 | 4.5 | 4-5 | 4-5 | 4-5 | 4 | 3-4 | 4(V) | 4-5 | 4-5 | 4-5 | 4-5 | 4-5 | 4-5 | 4 | 4 | 4-5(V) | 4-5 | 4-5 | 4-5 | 4.5 | 4.5 | 4.5 | 4-5 | 4-5 | 4-5
43014001 | JAKAZOL YELLOW HQ-W | HQW |  | 0.6% | 4G | 4R |  | 4 | 4-5 | 4-5(V) | 4 | 4-5 | 4-5 | 4-5 |  | 4 | 4.5 | 4 | 4+ | 4-5 | 4 |  |  | 4.5 | 4.5 | 4.5 | 4 | 4 | 4 | 4-5 | 4 | 4-5 | 4-5 | 4-5 | 4 | 4-5 | 4.5 | 4.5 | 4.5 | 4-5 | 4-5 | 4-5 | 4-5 | 4-5 | 4-5 | 4-5 | 4-5 | 4-5 | 4-5 | 4-5 | 4-5 | 4.5 | 4+ | 4+ | 3-4Dk | 4 | 4 | 4 | 4-5 | 3-4 | 4-5 | 3-4 | 4-5 | 3-4 | 4.5 | 4 | 4.5 | 4.5 | 4 | 4.5 | 4-5 | 4-5 | 4-5 | 4 | 3-4 | 4(V) | 4-5 | 4-5 | 4-5 | 4-5 | 4-5 | 4-5 | 4 | 4 | 4-5(V) | 4-5 | 4-5 | 4-5 | 4.5 | 4.5 | 4.5 | 4-5 | 4-5 | 4-5
43014001 | JAKAZOL YELLOW HQ-W | HQW | SD 1/6 | 0.5% | 4G | 4R |  | 4 | 4-5 | 4-5(V) | 4 | 4-5 | 4-5 | 4-5 |  | 4 | 4.5 | 4 | 4+ | 4-5 | 4 |  |  | 4.5 | 4.5 | 4.5 | 4 | 4 | 4 | 4-5 | 4 | 4-5 | 4-5 | 4-5 | 4 | 4-5 | 4.5 | 4.5 | 4.5 | 4-5 | 4-5 | 4-5 | 4-5 | 4-5 | 4-5 | 4-5 | 4-5 | 4-5 | 4-5 | 4-5 | 4-5 | 4 | 4 | 4 | 3-4Dk | 4 | 4 | 4 | 4-5 | 4 | 4-5 | 3-4 | 4-5 | 3-4 | 4.5 | 4 | 4.5 | 4.5 | 4 | 4.5 | 4-5 | 4-5 | 4-5 | 4 | 4 | 4(V) | 4-5 | 4-5 | 4-5 | 4-5 | 4-5 | 4-5 | 4 | 4 | 4-5(V) | 4-5 | 4-5 | 4-5 | 4.5 | 4.5 | 4.5 | 4-5 | 4-5 | 4-5
43014001 | JAKAZOL YELLOW HQ-W | HQW |  | 0.4% | 4G | 4R |  | 4 | 4-5 | 4-5(V) | 4 | 4-5 | 4-5 | 4-5 |  | 4 | 4.5 | 4 | 4+ | 4-5 | 4 |  |  | 4.5 | 4.5 | 4.5 | 4 | 4 | 4 | 4-5 | 4 | 4-5 | 4-5 | 4-5 | 4 | 4-5 | 4.5 | 4.5 | 4.5 | 4-5 | 4-5 | 4-5 | 4-5 | 4-5 | 4-5 | 4-5 | 4-5 | 4-5 | 4-5 | 4-5 | 4-5 | 4 | 4 | 4 | 3-4Dk | 4 | 4 | 4 | 4-5 | 4 | 4-5 | 3-4 | 4-5 | 3-4 | 4.5 | 4 | 4.5 | 4.5 | 4 | 4.5 | 4-5 | 4-5 | 4-5 | 4 | 4 | 4(V) | 4-5 | 4-5 | 4-5 | 4-5 | 4-5 | 4-5 | 4 | 4 | 4-5(V) | 4-5 | 4-5 | 4-5 | 4.5 | 4.5 | 4.5 | 4-5 | 4-5 | 4-5
43014001 | JAKAZOL YELLOW HQ-W | HQW | SD 1/12 | 0.3% | 4G | 4R |  | 4 | 4-5 | 4-5(V) | 4 | 4-5 | 4-5 | 4-5 |  | 4 | 4 | 3.5 | 4 | 4 | 4 |  |  | 4.5 | 4.5 | 4.5 | 4 | 4 | 4 | 4-5 | 4 | 4-5 | 4-5 | 4-5 | 4 | 4-5 | 4.5 | 4.5 | 4.5 | 4-5 | 4-5 | 4-5 | 4-5 | 4-5 | 4-5 | 4-5 | 4-5 | 4-5 | 4-5 | 4-5 | 4-5 | 4 | 3-4 | 3-4 | 3-4Dk | 4 | 4 | 4 | 4-5 | 4 | 4-5 | 3-4 | 4-5 | 3-4 | 4.5 | 4 | 4.5 | 4.5 | 4 | 4.5 | 4-5 | 4-5 | 4-5 | 4 | 4 | 4(V) | 4-5 | 4-5 | 4-5 | 4-5 | 4-5 | 4-5 | 4 | 4 | 4-5(V) | 4-5 | 4-5 | 4-5 | 4.5 | 4.5 | 4.5 | 4-5 | 4-5 | 4-5
43014001 | JAKAZOL YELLOW HQ-W | HQW | SD 1/25 | 0.1% | 4G | 4R |  | 4 | 4-5 | 4-5(V) | 4 | 4-5 | 4-5 | 4-5 |  | 4 | 3.5 | 3 | 3-4 | 3-4 | 3-4 |  |  | 4.5 | 4.5 | 4.5 | 4 | 4 | 4 | 4-5 | 4 | 4-5 | 4-5 | 4-5 | 4 | 4-5 | 4.5 | 4.5 | 4.5 | 4-5 | 4-5 | 4-5 | 4-5 | 4-5 | 4-5 | 4-5 | 4-5 | 4-5 | 4-5 | 4-5 | 4-5 | 3.5 | 3-4 | 3-4 | 3-4Dk | 4 | 4 | 4 | 4-5 | 4 | 4-5 | 3-4 | 4-5 | 3-4 | 4.5 | 4 | 4.5 | 4.5 | 4 | 4.5 | 4-5 | 4-5 | 4-5 | 4 | 4 | 4(V) | 4-5 | 4-5 | 4-5 | 4-5 | 4-5 | 4-5 | 4 | 4 | 4-5(V) | 4-5 | 4-5 | 4-5 | 4.5 | 4.5 | 4.5 | 4-5 | 4-5 | 4-5
43020001 | JAKAZOL RED HQ-W | HQW | SD 1/1 | 4.5% | 3BI | 3-4 |  | 4 | 4-5 | 4-5(V) | 3 | 3 | 2-3 | 2 |  | 3 | 4.5 | 4 | 4+ | 4-5 | 3 |  |  | 4.5 | 4.5 | 4.5 | 3 | 4 | 3 | 3-4 | 3 | 3-4BI | 4 | 4-5 | 4 | 4-5 | 4.5 | 4.5 | 4.5 | 4-5 | 4-5 | 4-5 | 4-5 | 4-5 | 4-5 | 4-5 | 4-5 | 4-5 | 4-5 | 4-5 | 4-5 | 3.5 | 4 | 4 | 3-4Dk | 4 | 4 | 4 | 4-5 | 3-4 | 4-5 | 3-4 | 4-5 | 3-4 | 4.5 | 4.5 | 4.5 | 4.5 | 4 | 4.5 | 4-5 | 4-5 | 4-5 | 4 | 4 | 4-5(V) | 4-5 | 4-5 | 4-5 | 4-5 | 4-5 | 4-5 | 4 | 4 | 4-5(V) | 4-5 | 4-5 | 4-5 | 4.5 | 4.5 | 4.5 | 4-5 | 4-5 | 4-5
43020001 | JAKAZOL RED HQ-W | HQW |  | 4.4% | 3BI | 3-4 |  | 4 | 4-5 | 4-5(V) | 3 | 3 | 2-3 | 2 |  | 3 | 4.5 | 4 | 4+ | 4-5 | 3 |  |  | 4.5 | 4.5 | 4.5 | 3 | 4 | 3 | 3-4 | 3 | 3-4BI | 4 | 4-5 | 4 | 4-5 | 4.5 | 4.5 | 4.5 | 4-5 | 4-5 | 4-5 | 4-5 | 4-5 | 4-5 | 4-5 | 4-5 | 4-5 | 4-5 | 4-5 | 4-5 | 3.5 | 4 | 4 | 3-4Dk | 4 | 4 | 4 | 4-5 | 3-4 | 4-5 | 3-4 | 4-5 | 3-4 | 4.5 | 4.5 | 4.5 | 4.5 | 4 | 4.5 | 4-5 | 4-5 | 4-5 | 4 | 4 | 4-5(V) | 4-5 | 4-5 | 4-5 | 4-5 | 4-5 | 4-5 | 4 | 4 | 4-5(V) | 4-5 | 4-5 | 4-5 | 4.5 | 4.5 | 4.5 | 4-5 | 4-5 | 4-5
43020001 | JAKAZOL RED HQ-W | HQW |  | 4.3% | 3BI | 3-4 |  | 4 | 4-5 | 4-5(V) | 3 | 3 | 2-3 | 2 |  | 3 | 4.5 | 4 | 4+ | 4-5 | 3 |  |  | 4.5 | 4.5 | 4.5 | 3 | 4 | 3 | 3-4 | 3 | 3-4BI | 4 | 4-5 | 4 | 4-5 | 4.5 | 4.5 | 4.5 | 4-5 | 4-5 | 4-5 | 4-5 | 4-5 | 4-5 | 4-5 | 4-5 | 4-5 | 4-5 | 4-5 | 4-5 | 3.5 | 4 | 4 | 3-4Dk | 4 | 4 | 4 | 4-5 | 3-4 | 4-5 | 3-4 | 4-5 | 3-4 | 4.5 | 4.5 | 4.5 | 4.5 | 4 | 4.5 | 4-5 | 4-5 | 4-5 | 4 | 4 | 4-5(V) | 4-5 | 4-5 | 4-5 | 4-5 | 4-5 | 4-5 | 4 | 4 | 4-5(V) | 4-5 | 4-5 | 4-5 | 4.5 | 4.5 | 4.5 | 4-5 | 4-5 | 4-5
43020001 | JAKAZOL RED HQ-W | HQW |  | 4.2% | 3BI | 3-4 |  | 4 | 4-5 | 4-5(V) | 3 | 3 | 2-3 | 2 |  | 3 | 4.5 | 4 | 4+ | 4-5 | 3 |  |  | 4.5 | 4.5 | 4.5 | 3 | 4 | 3 | 3-4 | 3 | 3-4BI | 4 | 4-5 | 4 | 4-5 | 4.5 | 4.5 | 4.5 | 4-5 | 4-5 | 4-5 | 4-5 | 4-5 | 4-5 | 4-5 | 4-5 | 4-5 | 4-5 | 4-5 | 4-5 | 3.5 | 4 | 4 | 3-4Dk | 4 | 4 | 4 | 4-5 | 3-4 | 4-5 | 3-4 | 4-5 | 3-4 | 4.5 | 4.5 | 4.5 | 4.5 | 4 | 4.5 | 4-5 | 4-5 | 4-5 | 4 | 4 | 4-5(V) | 4-5 | 4-5 | 4-5 | 4-5 | 4-5 | 4-5 | 4 | 4 | 4-5(V) | 4-5 | 4-5 | 4-5 | 4.5 | 4.5 | 4.5 | 4-5 | 4-5 | 4-5
43020001 | JAKAZOL RED HQ-W | HQW |  | 4.1% | 3BI | 3-4 |  | 4 | 4-5 | 4-5(V) | 3 | 3 | 2-3 | 2 |  | 3 | 4.5 | 4 | 4+ | 4-5 | 3 |  |  | 4.5 | 4.5 | 4.5 | 3 | 4 | 3 | 3-4 | 3 | 3-4BI | 4 | 4-5 | 4 | 4-5 | 4.5 | 4.5 | 4.5 | 4-5 | 4-5 | 4-5 | 4-5 | 4-5 | 4-5 | 4-5 | 4-5 | 4-5 | 4-5 | 4-5 | 4-5 | 3.5 | 4 | 4 | 3-4Dk | 4 | 4 | 4 | 4-5 | 3-4 | 4-5 | 3-4 | 4-5 | 3-4 | 4.5 | 4.5 | 4.5 | 4.5 | 4 | 4.5 | 4-5 | 4-5 | 4-5 | 4 | 4 | 4-5(V) | 4-5 | 4-5 | 4-5 | 4-5 | 4-5 | 4-5 | 4 | 4 | 4-5(V) | 4-5 | 4-5 | 4-5 | 4.5 | 4.5 | 4.5 | 4-5 | 4-5 | 4-5
43020001 | JAKAZOL RED HQ-W | HQW |  | 4% | 3BI | 3-4 |  | 4 | 4-5 | 4-5(V) | 3 | 3 | 2-3 | 2 |  | 3 | 4.5 | 4 | 4+ | 4-5 | 3 |  |  | 4.5 | 4.5 | 4.5 | 3 | 4 | 3 | 3-4 | 3 | 3-4BI | 4 | 4-5 | 4 | 4-5 | 4.5 | 4.5 | 4.5 | 4-5 | 4-5 | 4-5 | 4-5 | 4-5 | 4-5 | 4-5 | 4-5 | 4-5 | 4-5 | 4-5 | 4-5 | 3.5 | 4 | 4 | 3-4Dk | 4 | 4 | 4 | 4-5 | 3-4 | 4-5 | 3-4 | 4-5 | 3-4 | 4.5 | 4.5 | 4.5 | 4.5 | 4 | 4.5 | 4-5 | 4-5 | 4-5 | 4 | 4 | 4-5(V) | 4-5 | 4-5 | 4-5 | 4-5 | 4-5 | 4-5 | 4 | 4 | 4-5(V) | 4-5 | 4-5 | 4-5 | 4.5 | 4.5 | 4.5 | 4-5 | 4-5 | 4-5
43020001 | JAKAZOL RED HQ-W | HQW |  | 3.9% | 3BI | 3-4 |  | 4 | 4-5 | 4-5(V) | 3 | 3 | 2-3 | 2 |  | 3 | 4.5 | 4 | 4+ | 4-5 | 3 |  |  | 4.5 | 4.5 | 4.5 | 3 | 4 | 3 | 3-4 | 3 | 3-4BI | 4 | 4-5 | 4 | 4-5 | 4.5 | 4.5 | 4.5 | 4-5 | 4-5 | 4-5 | 4-5 | 4-5 | 4-5 | 4-5 | 4-5 | 4-5 | 4-5 | 4-5 | 4-5 | 3.5 | 4 | 4 | 3-4Dk | 4 | 4 | 4 | 4-5 | 3-4 | 4-5 | 3-4 | 4-5 | 3-4 | 4.5 | 4.5 | 4.5 | 4.5 | 4 | 4.5 | 4-5 | 4-5 | 4-5 | 4 | 4 | 4-5(V) | 4-5 | 4-5 | 4-5 | 4-5 | 4-5 | 4-5 | 4 | 4 | 4-5(V) | 4-5 | 4-5 | 4-5 | 4.5 | 4.5 | 4.5 | 4-5 | 4-5 | 4-5
43020001 | JAKAZOL RED HQ-W | HQW |  | 3.8% | 3BI | 3-4 |  | 4 | 4-5 | 4-5(V) | 3 | 3 | 2-3 | 2 |  | 3 | 4.5 | 4 | 4+ | 4-5 | 3 |  |  | 4.5 | 4.5 | 4.5 | 3 | 4 | 3 | 3-4 | 3 | 3-4BI | 4 | 4-5 | 4 | 4-5 | 4.5 | 4.5 | 4.5 | 4-5 | 4-5 | 4-5 | 4-5 | 4-5 | 4-5 | 4-5 | 4-5 | 4-5 | 4-5 | 4-5 | 4-5 | 3.5 | 4 | 4 | 3-4Dk | 4 | 4 | 4 | 4-5 | 3-4 | 4-5 | 3-4 | 4-5 | 3-4 | 4.5 | 4.5 | 4.5 | 4.5 | 4 | 4.5 | 4-5 | 4-5 | 4-5 | 4 | 4 | 4-5(V) | 4-5 | 4-5 | 4-5 | 4-5 | 4-5 | 4-5 | 4 | 4 | 4-5(V) | 4-5 | 4-5 | 4-5 | 4.5 | 4.5 | 4.5 | 4-5 | 4-5 | 4-5
43020001 | JAKAZOL RED HQ-W | HQW |  | 3.7% | 3BI | 3-4 |  | 4 | 4-5 | 4-5(V) | 3 | 3 | 2-3 | 2 |  | 3 | 4.5 | 4 | 4+ | 4-5 | 3 |  |  | 4.5 | 4.5 | 4.5 | 3 | 4 | 3 | 3-4 | 3 | 3-4BI | 4 | 4-5 | 4 | 4-5 | 4.5 | 4.5 | 4.5 | 4-5 | 4-5 | 4-5 | 4-5 | 4-5 | 4-5 | 4-5 | 4-5 | 4-5 | 4-5 | 4-5 | 4-5 | 3.5 | 4 | 4 | 3-4Dk | 4 | 4 | 4 | 4-5 | 3-4 | 4-5 | 3-4 | 4-5 | 3-4 | 4.5 | 4.5 | 4.5 | 4.5 | 4 | 4.5 | 4-5 | 4-5 | 4-5 | 4 | 4 | 4-5(V) | 4-5 | 4-5 | 4-5 | 4-5 | 4-5 | 4-5 | 4 | 4 | 4-5(V) | 4-5 | 4-5 | 4-5 | 4.5 | 4.5 | 4.5 | 4-5 | 4-5 | 4-5
43020001 | JAKAZOL RED HQ-W | HQW |  | 3.6% | 3BI | 3-4 |  | 4 | 4-5 | 4-5(V) | 3 | 3 | 2-3 | 2 |  | 3 | 4.5 | 4 | 4+ | 4-5 | 3 |  |  | 4.5 | 4.5 | 4.5 | 3 | 4 | 3 | 3-4 | 3 | 3-4BI | 4 | 4-5 | 4 | 4-5 | 4.5 | 4.5 | 4.5 | 4-5 | 4-5 | 4-5 | 4-5 | 4-5 | 4-5 | 4-5 | 4-5 | 4-5 | 4-5 | 4-5 | 4-5 | 3.5 | 4 | 4 | 3-4Dk | 4 | 4 | 4 | 4-5 | 3-4 | 4-5 | 3-4 | 4-5 | 3-4 | 4.5 | 4.5 | 4.5 | 4.5 | 4 | 4.5 | 4-5 | 4-5 | 4-5 | 4 | 4 | 4-5(V) | 4-5 | 4-5 | 4-5 | 4-5 | 4-5 | 4-5 | 4 | 4 | 4-5(V) | 4-5 | 4-5 | 4-5 | 4.5 | 4.5 | 4.5 | 4-5 | 4-5 | 4-5
43020001 | JAKAZOL RED HQ-W | HQW |  | 3.5% | 3BI | 3-4 |  | 4 | 4-5 | 4-5(V) | 3 | 3 | 2-3 | 2 |  | 3 | 4.5 | 4 | 4+ | 4-5 | 3 |  |  | 4.5 | 4.5 | 4.5 | 3 | 4 | 3 | 3-4 | 3 | 3-4BI | 4 | 4-5 | 4 | 4-5 | 4.5 | 4.5 | 4.5 | 4-5 | 4-5 | 4-5 | 4-5 | 4-5 | 4-5 | 4-5 | 4-5 | 4-5 | 4-5 | 4-5 | 4-5 | 3.5 | 4 | 4 | 3-4Dk | 4 | 4 | 4 | 4-5 | 3-4 | 4-5 | 3-4 | 4-5 | 3-4 | 4.5 | 4.5 | 4.5 | 4.5 | 4 | 4.5 | 4-5 | 4-5 | 4-5 | 4 | 4 | 4-5(V) | 4-5 | 4-5 | 4-5 | 4-5 | 4-5 | 4-5 | 4 | 4 | 4-5(V) | 4-5 | 4-5 | 4-5 | 4.5 | 4.5 | 4.5 | 4-5 | 4-5 | 4-5
43020001 | JAKAZOL RED HQ-W | HQW |  | 3.4% | 3BI | 3-4 |  | 4 | 4-5 | 4-5(V) | 3 | 3 | 2-3 | 2 |  | 3 | 4.5 | 4 | 4+ | 4-5 | 3 |  |  | 4.5 | 4.5 | 4.5 | 3 | 4 | 3 | 3-4 | 3 | 3-4BI | 4 | 4-5 | 4 | 4-5 | 4.5 | 4.5 | 4.5 | 4-5 | 4-5 | 4-5 | 4-5 | 4-5 | 4-5 | 4-5 | 4-5 | 4-5 | 4-5 | 4-5 | 4-5 | 3.5 | 4 | 4 | 3-4Dk | 4 | 4 | 4 | 4-5 | 3-4 | 4-5 | 3-4 | 4-5 | 3-4 | 4.5 | 4.5 | 4.5 | 4.5 | 4 | 4.5 | 4-5 | 4-5 | 4-5 | 4 | 4 | 4-5(V) | 4-5 | 4-5 | 4-5 | 4-5 | 4-5 | 4-5 | 4 | 4 | 4-5(V) | 4-5 | 4-5 | 4-5 | 4.5 | 4.5 | 4.5 | 4-5 | 4-5 | 4-5
43020001 | JAKAZOL RED HQ-W | HQW |  | 3.3% | 3BI | 3-4 |  | 4 | 4-5 | 4-5(V) | 3 | 3 | 2-3 | 2 |  | 3 | 4.5 | 4 | 4+ | 4-5 | 3 |  |  | 4.5 | 4.5 | 4.5 | 3 | 4 | 3 | 3-4 | 3 | 3-4BI | 4 | 4-5 | 4 | 4-5 | 4.5 | 4.5 | 4.5 | 4-5 | 4-5 | 4-5 | 4-5 | 4-5 | 4-5 | 4-5 | 4-5 | 4-5 | 4-5 | 4-5 | 4-5 | 3.5 | 4 | 4 | 3-4Dk | 4 | 4 | 4 | 4-5 | 3-4 | 4-5 | 3-4 | 4-5 | 3-4 | 4.5 | 4.5 | 4.5 | 4.5 | 4 | 4.5 | 4-5 | 4-5 | 4-5 | 4 | 4 | 4-5(V) | 4-5 | 4-5 | 4-5 | 4-5 | 4-5 | 4-5 | 4 | 4 | 4-5(V) | 4-5 | 4-5 | 4-5 | 4.5 | 4.5 | 4.5 | 4-5 | 4-5 | 4-5
43020001 | JAKAZOL RED HQ-W | HQW |  | 3.2% | 3BI | 3-4 |  | 4 | 4-5 | 4-5(V) | 3 | 3 | 2-3 | 2 |  | 3 | 4.5 | 4 | 4+ | 4-5 | 3 |  |  | 4.5 | 4.5 | 4.5 | 3 | 4 | 3 | 3-4 | 3 | 3-4BI | 4 | 4-5 | 4 | 4-5 | 4.5 | 4.5 | 4.5 | 4-5 | 4-5 | 4-5 | 4-5 | 4-5 | 4-5 | 4-5 | 4-5 | 4-5 | 4-5 | 4-5 | 4-5 | 3.5 | 4 | 4 | 3-4Dk | 4 | 4 | 4 | 4-5 | 3-4 | 4-5 | 3-4 | 4-5 | 3-4 | 4.5 | 4.5 | 4.5 | 4.5 | 4 | 4.5 | 4-5 | 4-5 | 4-5 | 4 | 4 | 4-5(V) | 4-5 | 4-5 | 4-5 | 4-5 | 4-5 | 4-5 | 4 | 4 | 4-5(V) | 4-5 | 4-5 | 4-5 | 4.5 | 4.5 | 4.5 | 4-5 | 4-5 | 4-5
43020001 | JAKAZOL RED HQ-W | HQW |  | 3.1% | 3BI | 3-4 |  | 4 | 4-5 | 4-5(V) | 3 | 3 | 2-3 | 2 |  | 3 | 4.5 | 4 | 4+ | 4-5 | 3 |  |  | 4.5 | 4.5 | 4.5 | 3 | 4 | 3 | 3-4 | 3 | 3-4BI | 4 | 4-5 | 4 | 4-5 | 4.5 | 4.5 | 4.5 | 4-5 | 4-5 | 4-5 | 4-5 | 4-5 | 4-5 | 4-5 | 4-5 | 4-5 | 4-5 | 4-5 | 4-5 | 3.5 | 4 | 4 | 3-4Dk | 4 | 4 | 4 | 4-5 | 3-4 | 4-5 | 3-4 | 4-5 | 3-4 | 4.5 | 4.5 | 4.5 | 4.5 | 4 | 4.5 | 4-5 | 4-5 | 4-5 | 4 | 4 | 4-5(V) | 4-5 | 4-5 | 4-5 | 4-5 | 4-5 | 4-5 | 4 | 4 | 4-5(V) | 4-5 | 4-5 | 4-5 | 4.5 | 4.5 | 4.5 | 4-5 | 4-5 | 4-5
43020001 | JAKAZOL RED HQ-W | HQW |  | 3% | 3BI | 3-4 |  | 4 | 4-5 | 4-5(V) | 3 | 3 | 2-3 | 2 |  | 3 | 4.5 | 4 | 4+ | 4-5 | 3 |  |  | 4.5 | 4.5 | 4.5 | 3 | 4 | 3 | 3-4 | 3 | 3-4BI | 4 | 4-5 | 4 | 4-5 | 4.5 | 4.5 | 4.5 | 4-5 | 4-5 | 4-5 | 4-5 | 4-5 | 4-5 | 4-5 | 4-5 | 4-5 | 4-5 | 4-5 | 4-5 | 3.5 | 4 | 4 | 3-4Dk | 4 | 4 | 4 | 4-5 | 3-4 | 4-5 | 3-4 | 4-5 | 3-4 | 4.5 | 4.5 | 4.5 | 4.5 | 4 | 4.5 | 4-5 | 4-5 | 4-5 | 4 | 4 | 4-5(V) | 4-5 | 4-5 | 4-5 | 4-5 | 4-5 | 4-5 | 4 | 4 | 4-5(V) | 4-5 | 4-5 | 4-5 | 4.5 | 4.5 | 4.5 | 4-5 | 4-5 | 4-5
43020001 | JAKAZOL RED HQ-W | HQW |  | 2.9% | 3BI | 3-4 |  | 4 | 4-5 | 4-5(V) | 3 | 3 | 2-3 | 2 |  | 3 | 4.5 | 4 | 4+ | 4-5 | 3 |  |  | 4.5 | 4.5 | 4.5 | 3 | 4 | 3 | 3-4 | 3 | 3-4BI | 4 | 4-5 | 4 | 4-5 | 4.5 | 4.5 | 4.5 | 4-5 | 4-5 | 4-5 | 4-5 | 4-5 | 4-5 | 4-5 | 4-5 | 4-5 | 4-5 | 4-5 | 4-5 | 3.5 | 4 | 4 | 3-4Dk | 4 | 4 | 4 | 4-5 | 3-4 | 4-5 | 3-4 | 4-5 | 3-4 | 4.5 | 4.5 | 4.5 | 4.5 | 4 | 4.5 | 4-5 | 4-5 | 4-5 | 4 | 4 | 4-5(V) | 4-5 | 4-5 | 4-5 | 4-5 | 4-5 | 4-5 | 4 | 4 | 4-5(V) | 4-5 | 4-5 | 4-5 | 4.5 | 4.5 | 4.5 | 4-5 | 4-5 | 4-5
43020001 | JAKAZOL RED HQ-W | HQW |  | 2.8% | 3BI | 3-4 |  | 4 | 4-5 | 4-5(V) | 3 | 3 | 2-3 | 2 |  | 3 | 4.5 | 4 | 4+ | 4-5 | 3 |  |  | 4.5 | 4.5 | 4.5 | 3 | 4 | 3 | 3-4 | 3 | 3-4BI | 4 | 4-5 | 4 | 4-5 | 4.5 | 4.5 | 4.5 | 4-5 | 4-5 | 4-5 | 4-5 | 4-5 | 4-5 | 4-5 | 4-5 | 4-5 | 4-5 | 4-5 | 4-5 | 3.5 | 4 | 4 | 3-4Dk | 4 | 4 | 4 | 4-5 | 3-4 | 4-5 | 3-4 | 4-5 | 3-4 | 4.5 | 4.5 | 4.5 | 4.5 | 4 | 4.5 | 4-5 | 4-5 | 4-5 | 4 | 4 | 4-5(V) | 4-5 | 4-5 | 4-5 | 4-5 | 4-5 | 4-5 | 4 | 4 | 4-5(V) | 4-5 | 4-5 | 4-5 | 4.5 | 4.5 | 4.5 | 4-5 | 4-5 | 4-5
43020001 | JAKAZOL RED HQ-W | HQW |  | 2.7% | 3BI | 3-4 |  | 4 | 4-5 | 4-5(V) | 3 | 3 | 2-3 | 2 |  | 3 | 4.5 | 4 | 4+ | 4-5 | 3 |  |  | 4.5 | 4.5 | 4.5 | 3 | 4 | 3 | 3-4 | 3 | 3-4BI | 4 | 4-5 | 4 | 4-5 | 4.5 | 4.5 | 4.5 | 4-5 | 4-5 | 4-5 | 4-5 | 4-5 | 4-5 | 4-5 | 4-5 | 4-5 | 4-5 | 4-5 | 4-5 | 3.5 | 4 | 4 | 3-4Dk | 4 | 4 | 4 | 4-5 | 3-4 | 4-5 | 3-4 | 4-5 | 3-4 | 4.5 | 4.5 | 4.5 | 4.5 | 4 | 4.5 | 4-5 | 4-5 | 4-5 | 4 | 4 | 4-5(V) | 4-5 | 4-5 | 4-5 | 4-5 | 4-5 | 4-5 | 4 | 4 | 4-5(V) | 4-5 | 4-5 | 4-5 | 4.5 | 4.5 | 4.5 | 4-5 | 4-5 | 4-5
43020001 | JAKAZOL RED HQ-W | HQW |  | 2.6% | 3BI | 3-4 |  | 4 | 4-5 | 4-5(V) | 3 | 3 | 2-3 | 2 |  | 3 | 4.5 | 4 | 4+ | 4-5 | 3 |  |  | 4.5 | 4.5 | 4.5 | 3 | 4 | 3 | 3-4 | 3 | 3-4BI | 4 | 4-5 | 4 | 4-5 | 4.5 | 4.5 | 4.5 | 4-5 | 4-5 | 4-5 | 4-5 | 4-5 | 4-5 | 4-5 | 4-5 | 4-5 | 4-5 | 4-5 | 4-5 | 3.5 | 4 | 4 | 3-4Dk | 4 | 4 | 4 | 4-5 | 3-4 | 4-5 | 3-4 | 4-5 | 3-4 | 4.5 | 4.5 | 4.5 | 4.5 | 4 | 4.5 | 4-5 | 4-5 | 4-5 | 4 | 4 | 4-5(V) | 4-5 | 4-5 | 4-5 | 4-5 | 4-5 | 4-5 | 4 | 4 | 4-5(V) | 4-5 | 4-5 | 4-5 | 4.5 | 4.5 | 4.5 | 4-5 | 4-5 | 4-5
43020001 | JAKAZOL RED HQ-W | HQW |  | 2.5% | 3BI | 3-4 |  | 4 | 4-5 | 4-5(V) | 3 | 3 | 2-3 | 2 |  | 3 | 4.5 | 4 | 4+ | 4-5 | 3 |  |  | 4.5 | 4.5 | 4.5 | 3 | 4 | 3 | 3-4 | 3 | 3-4BI | 4 | 4-5 | 4 | 4-5 | 4.5 | 4.5 | 4.5 | 4-5 | 4-5 | 4-5 | 4-5 | 4-5 | 4-5 | 4-5 | 4-5 | 4-5 | 4-5 | 4-5 | 4-5 | 3.5 | 4 | 4 | 3-4Dk | 4 | 4 | 4 | 4-5 | 3-4 | 4-5 | 3-4 | 4-5 | 3-4 | 4.5 | 4.5 | 4.5 | 4.5 | 4 | 4.5 | 4-5 | 4-5 | 4-5 | 4 | 4 | 4-5(V) | 4-5 | 4-5 | 4-5 | 4-5 | 4-5 | 4-5 | 4 | 4 | 4-5(V) | 4-5 | 4-5 | 4-5 | 4.5 | 4.5 | 4.5 | 4-5 | 4-5 | 4-5
43020001 | JAKAZOL RED HQ-W | HQW |  | 2.4% | 3BI | 3-4 |  | 4 | 4-5 | 4-5(V) | 3 | 3 | 2-3 | 2 |  | 3 | 4.5 | 4 | 4+ | 4-5 | 3 |  |  | 4.5 | 4.5 | 4.5 | 3 | 4 | 3 | 3-4 | 3 | 3-4BI | 4 | 4-5 | 4 | 4-5 | 4.5 | 4.5 | 4.5 | 4-5 | 4-5 | 4-5 | 4-5 | 4-5 | 4-5 | 4-5 | 4-5 | 4-5 | 4-5 | 4-5 | 4-5 | 3.5 | 4 | 4 | 3-4Dk | 4 | 4 | 4 | 4-5 | 3-4 | 4-5 | 3-4 | 4-5 | 3-4 | 4.5 | 4.5 | 4.5 | 4.5 | 4 | 4.5 | 4-5 | 4-5 | 4-5 | 4 | 4 | 4-5(V) | 4-5 | 4-5 | 4-5 | 4-5 | 4-5 | 4-5 | 4 | 4 | 4-5(V) | 4-5 | 4-5 | 4-5 | 4.5 | 4.5 | 4.5 | 4-5 | 4-5 | 4-5
43020001 | JAKAZOL RED HQ-W | HQW | SD 1/2 | 2.3% | 3BI | 3-4 |  | 4 | 4-5 | 4-5(V) | 3 | 3 | 2-3 | 2 |  | 3 | 4 | 3.5 | 4+ | 4 | 2-3 |  |  | 4.5 | 4.5 | 4.5 | 3 | 4 | 3 | 3-4 | 3 | 3-4BI | 4 | 4-5 | 4 | 4-5 | 4.5 | 4.5 | 4.5 | 4-5 | 4-5 | 4-5 | 4-5 | 4-5 | 4-5 | 4-5 | 4-5 | 4-5 | 4-5 | 4-5 | 4-5 | 3.5 | 4 | 3-4 | 3-4Dk | 4 | 4 | 4 | 4-5 | 3-4 | 4-5 | 3-4 | 4-5 | 3-4 | 4.5 | 4.5 | 4.5 | 4.5 | 4 | 4.5 | 4-5 | 4-5 | 4-5 | 4 | 4 | 4-5(V) | 4-5 | 4-5 | 4-5 | 4-5 | 4-5 | 4-5 | 4 | 4 | 4-5(V) | 4-5 | 4-5 | 4-5 | 4.5 | 4.5 | 4.5 | 4-5 | 4-5 | 4-5
43020001 | JAKAZOL RED HQ-W | HQW |  | 2.2% | 3BI | 3-4 |  | 4 | 4-5 | 4-5(V) | 3 | 3 | 2-3 | 2 |  | 3 | 4 | 3.5 | 4+ | 4 | 2-3 |  |  | 4.5 | 4.5 | 4.5 | 3 | 4 | 3 | 3-4 | 3 | 3-4BI | 4 | 4-5 | 4 | 4-5 | 4.5 | 4.5 | 4.5 | 4-5 | 4-5 | 4-5 | 4-5 | 4-5 | 4-5 | 4-5 | 4-5 | 4-5 | 4-5 | 4-5 | 4-5 | 3.5 | 4 | 3-4 | 3-4Dk | 4 | 4 | 4 | 4-5 | 3-4 | 4-5 | 3-4 | 4-5 | 3-4 | 4.5 | 4.5 | 4.5 | 4.5 | 4 | 4.5 | 4-5 | 4-5 | 4-5 | 4 | 4 | 4-5(V) | 4-5 | 4-5 | 4-5 | 4-5 | 4-5 | 4-5 | 4 | 4 | 4-5(V) | 4-5 | 4-5 | 4-5 | 4.5 | 4.5 | 4.5 | 4-5 | 4-5 | 4-5
43020001 | JAKAZOL RED HQ-W | HQW |  | 2.1% | 3BI | 3-4 |  | 4 | 4-5 | 4-5(V) | 3 | 3 | 2-3 | 2 |  | 3 | 4 | 3.5 | 4+ | 4 | 2-3 |  |  | 4.5 | 4.5 | 4.5 | 3 | 4 | 3 | 3-4 | 3 | 3-4BI | 4 | 4-5 | 4 | 4-5 | 4.5 | 4.5 | 4.5 | 4-5 | 4-5 | 4-5 | 4-5 | 4-5 | 4-5 | 4-5 | 4-5 | 4-5 | 4-5 | 4-5 | 4-5 | 3.5 | 4 | 3-4 | 3-4Dk | 4 | 4 | 4 | 4-5 | 3-4 | 4-5 | 3-4 | 4-5 | 3-4 | 4.5 | 4.5 | 4.5 | 4.5 | 4 | 4.5 | 4-5 | 4-5 | 4-5 | 4 | 4 | 4-5(V) | 4-5 | 4-5 | 4-5 | 4-5 | 4-5 | 4-5 | 4 | 4 | 4-5(V) | 4-5 | 4-5 | 4-5 | 4.5 | 4.5 | 4.5 | 4-5 | 4-5 | 4-5
43020001 | JAKAZOL RED HQ-W | HQW |  | 2% | 3BI | 3-4 |  | 4 | 4-5 | 4-5(V) | 3 | 3 | 2-3 | 2 |  | 3 | 4 | 3.5 | 4+ | 4 | 2-3 |  |  | 4.5 | 4.5 | 4.5 | 3 | 4 | 3 | 3-4 | 3 | 3-4BI | 4 | 4-5 | 4 | 4-5 | 4.5 | 4.5 | 4.5 | 4-5 | 4-5 | 4-5 | 4-5 | 4-5 | 4-5 | 4-5 | 4-5 | 4-5 | 4-5 | 4-5 | 4-5 | 3.5 | 4 | 3-4 | 3-4Dk | 4 | 4 | 4 | 4-5 | 3-4 | 4-5 | 3-4 | 4-5 | 3-4 | 4.5 | 4.5 | 4.5 | 4.5 | 4 | 4.5 | 4-5 | 4-5 | 4-5 | 4 | 4 | 4-5(V) | 4-5 | 4-5 | 4-5 | 4-5 | 4-5 | 4-5 | 4 | 4 | 4-5(V) | 4-5 | 4-5 | 4-5 | 4.5 | 4.5 | 4.5 | 4-5 | 4-5 | 4-5
43020001 | JAKAZOL RED HQ-W | HQW |  | 1.9% | 3BI | 3-4 |  | 4 | 4-5 | 4-5(V) | 3 | 3 | 2-3 | 2 |  | 3 | 4 | 3.5 | 4+ | 4 | 2-3 |  |  | 4.5 | 4.5 | 4.5 | 3 | 4 | 3 | 3-4 | 3 | 3-4BI | 4 | 4-5 | 4 | 4-5 | 4.5 | 4.5 | 4.5 | 4-5 | 4-5 | 4-5 | 4-5 | 4-5 | 4-5 | 4-5 | 4-5 | 4-5 | 4-5 | 4-5 | 4-5 | 3.5 | 4 | 3-4 | 3-4Dk | 4 | 4 | 4 | 4-5 | 3-4 | 4-5 | 3-4 | 4-5 | 3-4 | 4.5 | 4.5 | 4.5 | 4.5 | 4 | 4.5 | 4-5 | 4-5 | 4-5 | 4 | 4 | 4-5(V) | 4-5 | 4-5 | 4-5 | 4-5 | 4-5 | 4-5 | 4 | 4 | 4-5(V) | 4-5 | 4-5 | 4-5 | 4.5 | 4.5 | 4.5 | 4-5 | 4-5 | 4-5
43020001 | JAKAZOL RED HQ-W | HQW |  | 1.8% | 3BI | 3-4 |  | 4 | 4-5 | 4-5(V) | 3 | 3 | 2-3 | 2 |  | 3 | 4 | 3.5 | 4+ | 4 | 2-3 |  |  | 4.5 | 4.5 | 4.5 | 3 | 4 | 3 | 3-4 | 3 | 3-4BI | 4 | 4-5 | 4 | 4-5 | 4.5 | 4.5 | 4.5 | 4-5 | 4-5 | 4-5 | 4-5 | 4-5 | 4-5 | 4-5 | 4-5 | 4-5 | 4-5 | 4-5 | 4-5 | 3.5 | 4 | 3-4 | 3-4Dk | 4 | 4 | 4 | 4-5 | 3-4 | 4-5 | 3-4 | 4-5 | 3-4 | 4.5 | 4.5 | 4.5 | 4.5 | 4 | 4.5 | 4-5 | 4-5 | 4-5 | 4 | 4 | 4-5(V) | 4-5 | 4-5 | 4-5 | 4-5 | 4-5 | 4-5 | 4 | 4 | 4-5(V) | 4-5 | 4-5 | 4-5 | 4.5 | 4.5 | 4.5 | 4-5 | 4-5 | 4-5
43020001 | JAKAZOL RED HQ-W | HQW |  | 1.7% | 3BI | 3-4 |  | 4 | 4-5 | 4-5(V) | 3 | 3 | 2-3 | 2 |  | 3 | 4 | 3.5 | 4+ | 4 | 2-3 |  |  | 4.5 | 4.5 | 4.5 | 3 | 4 | 3 | 3-4 | 3 | 3-4BI | 4 | 4-5 | 4 | 4-5 | 4.5 | 4.5 | 4.5 | 4-5 | 4-5 | 4-5 | 4-5 | 4-5 | 4-5 | 4-5 | 4-5 | 4-5 | 4-5 | 4-5 | 4-5 | 3.5 | 4 | 3-4 | 3-4Dk | 4 | 4 | 4 | 4-5 | 3-4 | 4-5 | 3-4 | 4-5 | 3-4 | 4.5 | 4.5 | 4.5 | 4.5 | 4 | 4.5 | 4-5 | 4-5 | 4-5 | 4 | 4 | 4-5(V) | 4-5 | 4-5 | 4-5 | 4-5 | 4-5 | 4-5 | 4 | 4 | 4-5(V) | 4-5 | 4-5 | 4-5 | 4.5 | 4.5 | 4.5 | 4-5 | 4-5 | 4-5
43020001 | JAKAZOL RED HQ-W | HQW |  | 1.6% | 3BI | 3-4 |  | 4 | 4-5 | 4-5(V) | 3 | 3 | 2-3 | 2 |  | 3 | 4 | 3.5 | 4+ | 4 | 2-3 |  |  | 4.5 | 4.5 | 4.5 | 3 | 4 | 3 | 3-4 | 3 | 3-4BI | 4 | 4-5 | 4 | 4-5 | 4.5 | 4.5 | 4.5 | 4-5 | 4-5 | 4-5 | 4-5 | 4-5 | 4-5 | 4-5 | 4-5 | 4-5 | 4-5 | 4-5 | 4-5 | 3.5 | 4 | 3-4 | 3-4Dk | 4 | 4 | 4 | 4-5 | 3-4 | 4-5 | 3-4 | 4-5 | 3-4 | 4.5 | 4.5 | 4.5 | 4.5 | 4 | 4.5 | 4-5 | 4-5 | 4-5 | 4 | 4 | 4-5(V) | 4-5 | 4-5 | 4-5 | 4-5 | 4-5 | 4-5 | 4 | 4 | 4-5(V) | 4-5 | 4-5 | 4-5 | 4.5 | 4.5 | 4.5 | 4-5 | 4-5 | 4-5
43020001 | JAKAZOL RED HQ-W | HQW | SD 1/3 | 1.5% | 3BI | 3-4 |  | 4 | 4-5 | 4-5(V) | 3 | 3 | 2-3 | 2 |  | 3 | 4 | 3.5 | 4+ | 4 | 2 |  |  | 4.5 | 4.5 | 4.5 | 3 | 4 | 3 | 3-4 | 3 | 3-4BI | 4 | 4-5 | 4 | 4-5 | 4.5 | 4.5 | 4.5 | 4-5 | 4-5 | 4-5 | 4-5 | 4-5 | 4-5 | 4-5 | 4-5 | 4-5 | 4-5 | 4-5 | 4-5 | 3.5 | 4 | 3-4 | 3-4Dk | 4 | 4 | 4 | 4-5 | 3-4 | 4-5 | 3-4 | 4-5 | 3-4 | 4.5 | 4.5 | 4.5 | 4.5 | 4 | 4.5 | 4-5 | 4-5 | 4-5 | 4 | 4 | 4-5(V) | 4-5 | 4-5 | 4-5 | 4-5 | 4-5 | 4-5 | 4 | 4 | 4-5(V) | 4-5 | 4-5 | 4-5 | 4.5 | 4.5 | 4.5 | 4-5 | 4-5 | 4-5
43020001 | JAKAZOL RED HQ-W | HQW |  | 1.4% | 3BI | 3-4 |  | 4 | 4-5 | 4-5(V) | 3 | 3 | 2-3 | 2 |  | 3 | 4 | 3.5 | 4+ | 4 | 2 |  |  | 4.5 | 4.5 | 4.5 | 3 | 4 | 3 | 3-4 | 3 | 3-4BI | 4 | 4-5 | 4 | 4-5 | 4.5 | 4.5 | 4.5 | 4-5 | 4-5 | 4-5 | 4-5 | 4-5 | 4-5 | 4-5 | 4-5 | 4-5 | 4-5 | 4-5 | 4-5 | 3.5 | 4 | 3-4 | 3-4Dk | 4 | 4 | 4 | 4-5 | 3-4 | 4-5 | 3-4 | 4-5 | 3-4 | 4.5 | 4.5 | 4.5 | 4.5 | 4 | 4.5 | 4-5 | 4-5 | 4-5 | 4 | 4 | 4-5(V) | 4-5 | 4-5 | 4-5 | 4-5 | 4-5 | 4-5 | 4 | 4 | 4-5(V) | 4-5 | 4-5 | 4-5 | 4.5 | 4.5 | 4.5 | 4-5 | 4-5 | 4-5
43020001 | JAKAZOL RED HQ-W | HQW |  | 1.3% | 3BI | 3-4 |  | 4 | 4-5 | 4-5(V) | 3 | 3 | 2-3 | 2 |  | 3 | 4 | 3.5 | 4+ | 4 | 2 |  |  | 4.5 | 4.5 | 4.5 | 3 | 4 | 3 | 3-4 | 3 | 3-4BI | 4 | 4-5 | 4 | 4-5 | 4.5 | 4.5 | 4.5 | 4-5 | 4-5 | 4-5 | 4-5 | 4-5 | 4-5 | 4-5 | 4-5 | 4-5 | 4-5 | 4-5 | 4-5 | 3.5 | 4 | 3-4 | 3-4Dk | 4 | 4 | 4 | 4-5 | 3-4 | 4-5 | 3-4 | 4-5 | 3-4 | 4.5 | 4.5 | 4.5 | 4.5 | 4 | 4.5 | 4-5 | 4-5 | 4-5 | 4 | 4 | 4-5(V) | 4-5 | 4-5 | 4-5 | 4-5 | 4-5 | 4-5 | 4 | 4 | 4-5(V) | 4-5 | 4-5 | 4-5 | 4.5 | 4.5 | 4.5 | 4-5 | 4-5 | 4-5
43020001 | JAKAZOL RED HQ-W | HQW |  | 1.2% | 3BI | 3-4 |  | 4 | 4-5 | 4-5(V) | 3 | 3 | 2-3 | 2 |  | 3 | 4 | 3.5 | 4+ | 4 | 2 |  |  | 4.5 | 4.5 | 4.5 | 3 | 4 | 3 | 3-4 | 3 | 3-4BI | 4 | 4-5 | 4 | 4-5 | 4.5 | 4.5 | 4.5 | 4-5 | 4-5 | 4-5 | 4-5 | 4-5 | 4-5 | 4-5 | 4-5 | 4-5 | 4-5 | 4-5 | 4-5 | 3.5 | 4 | 3-4 | 3-4Dk | 4 | 4 | 4 | 4-5 | 3-4 | 4-5 | 3-4 | 4-5 | 3-4 | 4.5 | 4.5 | 4.5 | 4.5 | 4 | 4.5 | 4-5 | 4-5 | 4-5 | 4 | 4 | 4-5(V) | 4-5 | 4-5 | 4-5 | 4-5 | 4-5 | 4-5 | 4 | 4 | 4-5(V) | 4-5 | 4-5 | 4-5 | 4.5 | 4.5 | 4.5 | 4-5 | 4-5 | 4-5
43020001 | JAKAZOL RED HQ-W | HQW |  | 1.1% | 3BI | 3-4 |  | 4 | 4-5 | 4-5(V) | 3 | 3 | 2-3 | 2 |  | 3 | 4 | 3.5 | 4+ | 4 | 2 |  |  | 4.5 | 4.5 | 4.5 | 3 | 4 | 3 | 3-4 | 3 | 3-4BI | 4 | 4-5 | 4 | 4-5 | 4.5 | 4.5 | 4.5 | 4-5 | 4-5 | 4-5 | 4-5 | 4-5 | 4-5 | 4-5 | 4-5 | 4-5 | 4-5 | 4-5 | 4-5 | 3.5 | 4 | 3-4 | 3-4Dk | 4 | 4 | 4 | 4-5 | 3-4 | 4-5 | 3-4 | 4-5 | 3-4 | 4.5 | 4.5 | 4.5 | 4.5 | 4 | 4.5 | 4-5 | 4-5 | 4-5 | 4 | 4 | 4-5(V) | 4-5 | 4-5 | 4-5 | 4-5 | 4-5 | 4-5 | 4 | 4 | 4-5(V) | 4-5 | 4-5 | 4-5 | 4.5 | 4.5 | 4.5 | 4-5 | 4-5 | 4-5
43020001 | JAKAZOL RED HQ-W | HQW |  | 1% | 3BI | 3-4 |  | 4 | 4-5 | 4-5(V) | 3 | 3 | 2-3 | 2 |  | 3 | 4 | 3.5 | 4+ | 4 | 2 |  |  | 4.5 | 4.5 | 4.5 | 3 | 4 | 3 | 3-4 | 3 | 3-4BI | 4 | 4-5 | 4 | 4-5 | 4.5 | 4.5 | 4.5 | 4-5 | 4-5 | 4-5 | 4-5 | 4-5 | 4-5 | 4-5 | 4-5 | 4-5 | 4-5 | 4-5 | 4-5 | 3.5 | 4 | 3-4 | 3-4Dk | 4 | 4 | 4 | 4-5 | 3-4 | 4-5 | 3-4 | 4-5 | 3-4 | 4.5 | 4.5 | 4.5 | 4.5 | 4 | 4.5 | 4-5 | 4-5 | 4-5 | 4 | 4 | 4-5(V) | 4-5 | 4-5 | 4-5 | 4-5 | 4-5 | 4-5 | 4 | 4 | 4-5(V) | 4-5 | 4-5 | 4-5 | 4.5 | 4.5 | 4.5 | 4-5 | 4-5 | 4-5
43020001 | JAKAZOL RED HQ-W | HQW |  | 0.9% | 3BI | 3-4 |  | 4 | 4-5 | 4-5(V) | 3 | 3 | 2-3 | 2 |  | 3 | 4 | 3.5 | 4+ | 4 | 2 |  |  | 4.5 | 4.5 | 4.5 | 3 | 4 | 3 | 3-4 | 3 | 3-4BI | 4 | 4-5 | 4 | 4-5 | 4.5 | 4.5 | 4.5 | 4-5 | 4-5 | 4-5 | 4-5 | 4-5 | 4-5 | 4-5 | 4-5 | 4-5 | 4-5 | 4-5 | 4-5 | 3.5 | 4 | 3-4 | 3-4Dk | 4 | 4 | 4 | 4-5 | 3-4 | 4-5 | 3-4 | 4-5 | 3-4 | 4.5 | 4.5 | 4.5 | 4.5 | 4 | 4.5 | 4-5 | 4-5 | 4-5 | 4 | 4 | 4-5(V) | 4-5 | 4-5 | 4-5 | 4-5 | 4-5 | 4-5 | 4 | 4 | 4-5(V) | 4-5 | 4-5 | 4-5 | 4.5 | 4.5 | 4.5 | 4-5 | 4-5 | 4-5
43020001 | JAKAZOL RED HQ-W | HQW | SD 1/6 | 0.8% | 3BI | 3-4 |  | 4 | 4-5 | 4-5(V) | 3 | 3 | 2-3 | 2 |  | 3 | 4 | 3.5 | 4 | 4 | 2 |  |  | 4.5 | 4.5 | 4.5 | 3 | 4 | 3 | 3-4 | 3 | 3-4BI | 4 | 4-5 | 4 | 4-5 | 4.5 | 4.5 | 4.5 | 4-5 | 4-5 | 4-5 | 4-5 | 4-5 | 4-5 | 4-5 | 4-5 | 4-5 | 4-5 | 4-5 | 4-5 | 3.5 | 4 | 3-4 | 3-4Dk | 4 | 4 | 4 | 4-5 | 3-4 | 4-5 | 3-4 | 4-5 | 3-4 | 4.5 | 4.5 | 4.5 | 4.5 | 4 | 4.5 | 4-5 | 4-5 | 4-5 | 4 | 4 | 4-5(V) | 4-5 | 4-5 | 4-5 | 4-5 | 4-5 | 4-5 | 4 | 4 | 4-5(V) | 4-5 | 4-5 | 4-5 | 4.5 | 4.5 | 4.5 | 4-5 | 4-5 | 4-5
43020001 | JAKAZOL RED HQ-W | HQW |  | 0.7% | 3BI | 3-4 |  | 4 | 4-5 | 4-5(V) | 3 | 3 | 2-3 | 2 |  | 3 | 4 | 3.5 | 4 | 4 | 2 |  |  | 4.5 | 4.5 | 4.5 | 3 | 4 | 3 | 3-4 | 3 | 3-4BI | 4 | 4-5 | 4 | 4-5 | 4.5 | 4.5 | 4.5 | 4-5 | 4-5 | 4-5 | 4-5 | 4-5 | 4-5 | 4-5 | 4-5 | 4-5 | 4-5 | 4-5 | 4-5 | 3.5 | 4 | 3-4 | 3-4Dk | 4 | 4 | 4 | 4-5 | 3-4 | 4-5 | 3-4 | 4-5 | 3-4 | 4.5 | 4.5 | 4.5 | 4.5 | 4 | 4.5 | 4-5 | 4-5 | 4-5 | 4 | 4 | 4-5(V) | 4-5 | 4-5 | 4-5 | 4-5 | 4-5 | 4-5 | 4 | 4 | 4-5(V) | 4-5 | 4-5 | 4-5 | 4.5 | 4.5 | 4.5 | 4-5 | 4-5 | 4-5
43020001 | JAKAZOL RED HQ-W | HQW |  | 0.6% | 3BI | 3-4 |  | 4 | 4-5 | 4-5(V) | 3 | 3 | 2-3 | 2 |  | 3 | 4 | 3.5 | 4 | 4 | 2 |  |  | 4.5 | 4.5 | 4.5 | 3 | 4 | 3 | 3-4 | 3 | 3-4BI | 4 | 4-5 | 4 | 4-5 | 4.5 | 4.5 | 4.5 | 4-5 | 4-5 | 4-5 | 4-5 | 4-5 | 4-5 | 4-5 | 4-5 | 4-5 | 4-5 | 4-5 | 4-5 | 3.5 | 4 | 3-4 | 3-4Dk | 4 | 4 | 4 | 4-5 | 3-4 | 4-5 | 3-4 | 4-5 | 3-4 | 4.5 | 4.5 | 4.5 | 4.5 | 4 | 4.5 | 4-5 | 4-5 | 4-5 | 4 | 4 | 4-5(V) | 4-5 | 4-5 | 4-5 | 4-5 | 4-5 | 4-5 | 4 | 4 | 4-5(V) | 4-5 | 4-5 | 4-5 | 4.5 | 4.5 | 4.5 | 4-5 | 4-5 | 4-5
43020001 | JAKAZOL RED HQ-W | HQW |  | 0.5% | 3BI | 3-4 |  | 4 | 4-5 | 4-5(V) | 3 | 3 | 2-3 | 2 |  | 3 | 4 | 3.5 | 4 | 4 | 2 |  |  | 4.5 | 4.5 | 4.5 | 3 | 4 | 3 | 3-4 | 3 | 3-4BI | 4 | 4-5 | 4 | 4-5 | 4.5 | 4.5 | 4.5 | 4-5 | 4-5 | 4-5 | 4-5 | 4-5 | 4-5 | 4-5 | 4-5 | 4-5 | 4-5 | 4-5 | 4-5 | 3.5 | 4 | 3-4 | 3-4Dk | 4 | 4 | 4 | 4-5 | 4 | 4-5 | 3-4 | 4-5 | 3-4 | 4.5 | 4.5 | 4.5 | 4.5 | 4 | 4.5 | 4-5 | 4-5 | 4-5 | 4 | 4 | 4-5(V) | 4-5 | 4-5 | 4-5 | 4-5 | 4-5 | 4-5 | 4 | 4 | 4-5(V) | 4-5 | 4-5 | 4-5 | 4.5 | 4.5 | 4.5 | 4-5 | 4-5 | 4-5
43020001 | JAKAZOL RED HQ-W | HQW | SD 1/12 | 0.4% | 3BI | 3-4 |  | 4 | 4-5 | 4-5(V) | 3 | 3 | 2-3 | 2 |  | 3 | 3.5 | 3 | 4 | 3-4 | 2 |  |  | 4.5 | 4.5 | 4.5 | 3 | 4 | 3 | 3-4 | 3 | 3-4BI | 4 | 4-5 | 4 | 4-5 | 4.5 | 4.5 | 4.5 | 4-5 | 4-5 | 4-5 | 4-5 | 4-5 | 4-5 | 4-5 | 4-5 | 4-5 | 4-5 | 4-5 | 4-5 | 2.5 | 4 | 3 | 3-4Dk | 4 | 4 | 4 | 4-5 | 4 | 4-5 | 3-4 | 4-5 | 3-4 | 4.5 | 4.5 | 4.5 | 4.5 | 4 | 4.5 | 4-5 | 4-5 | 4-5 | 4 | 4 | 4-5(V) | 4-5 | 4-5 | 4-5 | 4-5 | 4-5 | 4-5 | 4 | 4 | 4-5(V) | 4-5 | 4-5 | 4-5 | 4.5 | 4.5 | 4.5 | 4-5 | 4-5 | 4-5
43020001 | JAKAZOL RED HQ-W | HQW | SD 1/25 | 0.2% | 3BI | 3-4 |  | 4 | 4-5 | 4-5(V) | 3 | 3 | 2-3 | 2 |  | 3 | 3.5 | 3 | 3-4 | 3-4 | 1-2 |  |  | 4.5 | 4.5 | 4.5 | 3 | 4 | 3 | 3-4 | 3 | 3-4BI | 4 | 4-5 | 4 | 4-5 | 4.5 | 4.5 | 4.5 | 4-5 | 4-5 | 4-5 | 4-5 | 4-5 | 4-5 | 4-5 | 4-5 | 4-5 | 4-5 | 4-5 | 4-5 |  | 3-4 | 3 | 3-4Dk | 4 | 4 | 4 | 4-5 | 4 | 4-5 | 3-4 | 4-5 | 3-4 | 4.5 | 4.5 | 4.5 | 4.5 | 4 | 4.5 | 4-5 | 4-5 | 4-5 | 4 | 4 | 4-5(V) | 4-5 | 4-5 | 4-5 | 4-5 | 4-5 | 4-5 | 4 | 4 | 4-5(V) | 4-5 | 4-5 | 4-5 | 4.5 | 4.5 | 4.5 | 4-5 | 4-5 | 4-5
42002001 | JAKAZOL YELLOW SQ | SQ | SD 1/1 | 3.5% | 3BI | 4 |  | 4 | 4 | 4-5(V) | 4 | 4 | 4 | 4 |  | 4 | 4.5 | 4.5 | 4+ | 6 | 4+ | 4 | 3-4 | 4.5 | 4.5 | 4.5 | 4 | 4 | 4 | 4 | 4 | 4R | 4-5 | 4-5 | 4 | 4-5 | 4.5 | 4.5 | 4.5 | 4-5 | 4 | 4-5 | 4-5 | 4 | 4-5 | 4-5 | 4-5 | 4-5 | 4-5 | 4-5 | 4-5 | 4.5 | 4 | 4 | 3-4Dk | 4 | 4 | 4 | 4-5 | 3-4 | 4-5 | 3-4 | 4-5 | 3-4 | 4.5 | 4.5 | 4.5 | 4.5 | 4 | 4-5 | 4-5 | 4-5 | 4-5 | 4 | 3 | 4(V) | 4-5 | 4 | 4-5 | 4-5 | 4 | 4-5 | 4-5 | 3 | 4(V) | 4-5 | 4 | 4-5 | 4.5 | 4.5 | 4.5 | 4-5 | 4-5 | 4-5
42002001 | JAKAZOL YELLOW SQ | SQ |  | 3.4% | 3BI | 4 |  | 4 | 4 | 4-5(V) | 4 | 4 | 4 | 4 |  | 4 | 4.5 | 4.5 | 4+ | 6 | 4+ | 4 | 3-4 | 4.5 | 4.5 | 4.5 | 4 | 4 | 4 | 4 | 4 | 4R | 4-5 | 4-5 | 4 | 4-5 | 4.5 | 4.5 | 4.5 | 4-5 | 4 | 4-5 | 4-5 | 4 | 4-5 | 4-5 | 4-5 | 4-5 | 4-5 | 4-5 | 4-5 | 4.5 | 4 | 4 | 3-4Dk | 4 | 4 | 4 | 4-5 | 3-4 | 4-5 | 3-4 | 4-5 | 3-4 | 4.5 | 4.5 | 4.5 | 4.5 | 4 | 4-5 | 4-5 | 4-5 | 4-5 | 4 | 3 | 4(V) | 4-5 | 4 | 4-5 | 4-5 | 4 | 4-5 | 4-5 | 3 | 4(V) | 4-5 | 4 | 4-5 | 4.5 | 4.5 | 4.5 | 4-5 | 4-5 | 4-5
42002001 | JAKAZOL YELLOW SQ | SQ |  | 3.3% | 3BI | 4 |  | 4 | 4 | 4-5(V) | 4 | 4 | 4 | 4 |  | 4 | 4.5 | 4.5 | 4+ | 6 | 4+ | 4 | 3-4 | 4.5 | 4.5 | 4.5 | 4 | 4 | 4 | 4 | 4 | 4R | 4-5 | 4-5 | 4 | 4-5 | 4.5 | 4.5 | 4.5 | 4-5 | 4 | 4-5 | 4-5 | 4 | 4-5 | 4-5 | 4-5 | 4-5 | 4-5 | 4-5 | 4-5 | 4.5 | 4 | 4 | 3-4Dk | 4 | 4 | 4 | 4-5 | 3-4 | 4-5 | 3-4 | 4-5 | 3-4 | 4.5 | 4.5 | 4.5 | 4.5 | 4 | 4-5 | 4-5 | 4-5 | 4-5 | 4 | 3 | 4(V) | 4-5 | 4 | 4-5 | 4-5 | 4 | 4-5 | 4-5 | 3 | 4(V) | 4-5 | 4 | 4-5 | 4.5 | 4.5 | 4.5 | 4-5 | 4-5 | 4-5
42002001 | JAKAZOL YELLOW SQ | SQ |  | 3.2% | 3BI | 4 |  | 4 | 4 | 4-5(V) | 4 | 4 | 4 | 4 |  | 4 | 4.5 | 4.5 | 4+ | 6 | 4+ | 4 | 3-4 | 4.5 | 4.5 | 4.5 | 4 | 4 | 4 | 4 | 4 | 4R | 4-5 | 4-5 | 4 | 4-5 | 4.5 | 4.5 | 4.5 | 4-5 | 4 | 4-5 | 4-5 | 4 | 4-5 | 4-5 | 4-5 | 4-5 | 4-5 | 4-5 | 4-5 | 4.5 | 4 | 4 | 3-4Dk | 4 | 4 | 4 | 4-5 | 3-4 | 4-5 | 3-4 | 4-5 | 3-4 | 4.5 | 4.5 | 4.5 | 4.5 | 4 | 4-5 | 4-5 | 4-5 | 4-5 | 4 | 3 | 4(V) | 4-5 | 4 | 4-5 | 4-5 | 4 | 4-5 | 4-5 | 3 | 4(V) | 4-5 | 4 | 4-5 | 4.5 | 4.5 | 4.5 | 4-5 | 4-5 | 4-5
42002001 | JAKAZOL YELLOW SQ | SQ |  | 3.1% | 3BI | 4 |  | 4 | 4 | 4-5(V) | 4 | 4 | 4 | 4 |  | 4 | 4.5 | 4.5 | 4+ | 6 | 4+ | 4 | 3-4 | 4.5 | 4.5 | 4.5 | 4 | 4 | 4 | 4 | 4 | 4R | 4-5 | 4-5 | 4 | 4-5 | 4.5 | 4.5 | 4.5 | 4-5 | 4 | 4-5 | 4-5 | 4 | 4-5 | 4-5 | 4-5 | 4-5 | 4-5 | 4-5 | 4-5 | 4.5 | 4 | 4 | 3-4Dk | 4 | 4 | 4 | 4-5 | 3-4 | 4-5 | 3-4 | 4-5 | 3-4 | 4.5 | 4.5 | 4.5 | 4.5 | 4 | 4-5 | 4-5 | 4-5 | 4-5 | 4 | 3 | 4(V) | 4-5 | 4 | 4-5 | 4-5 | 4 | 4-5 | 4-5 | 3 | 4(V) | 4-5 | 4 | 4-5 | 4.5 | 4.5 | 4.5 | 4-5 | 4-5 | 4-5
42002001 | JAKAZOL YELLOW SQ | SQ |  | 3% | 3BI | 4 |  | 4 | 4 | 4-5(V) | 4 | 4 | 4 | 4 |  | 4 | 4.5 | 4.5 | 4+ | 6 | 4+ | 4 | 3-4 | 4.5 | 4.5 | 4.5 | 4 | 4 | 4 | 4 | 4 | 4R | 4-5 | 4-5 | 4 | 4-5 | 4.5 | 4.5 | 4.5 | 4-5 | 4 | 4-5 | 4-5 | 4 | 4-5 | 4-5 | 4-5 | 4-5 | 4-5 | 4-5 | 4-5 | 4.5 | 4 | 4 | 3-4Dk | 4 | 4 | 4 | 4-5 | 3-4 | 4-5 | 3-4 | 4-5 | 3-4 | 4.5 | 4.5 | 4.5 | 4.5 | 4 | 4-5 | 4-5 | 4-5 | 4-5 | 4 | 3 | 4(V) | 4-5 | 4 | 4-5 | 4-5 | 4 | 4-5 | 4-5 | 3 | 4(V) | 4-5 | 4 | 4-5 | 4.5 | 4.5 | 4.5 | 4-5 | 4-5 | 4-5
42002001 | JAKAZOL YELLOW SQ | SQ |  | 2.9% | 3BI | 4 |  | 4 | 4 | 4-5(V) | 4 | 4 | 4 | 4 |  | 4 | 4.5 | 4.5 | 4+ | 6 | 4+ | 4 | 3-4 | 4.5 | 4.5 | 4.5 | 4 | 4 | 4 | 4 | 4 | 4R | 4-5 | 4-5 | 4 | 4-5 | 4.5 | 4.5 | 4.5 | 4-5 | 4 | 4-5 | 4-5 | 4 | 4-5 | 4-5 | 4-5 | 4-5 | 4-5 | 4-5 | 4-5 | 4.5 | 4 | 4 | 3-4Dk | 4 | 4 | 4 | 4-5 | 3-4 | 4-5 | 3-4 | 4-5 | 3-4 | 4.5 | 4.5 | 4.5 | 4.5 | 4 | 4-5 | 4-5 | 4-5 | 4-5 | 4 | 3 | 4(V) | 4-5 | 4 | 4-5 | 4-5 | 4 | 4-5 | 4-5 | 3 | 4(V) | 4-5 | 4 | 4-5 | 4.5 | 4.5 | 4.5 | 4-5 | 4-5 | 4-5
42002001 | JAKAZOL YELLOW SQ | SQ |  | 2.8% | 3BI | 4 |  | 4 | 4 | 4-5(V) | 4 | 4 | 4 | 4 |  | 4 | 4.5 | 4.5 | 4+ | 6 | 4+ | 4 | 3-4 | 4.5 | 4.5 | 4.5 | 4 | 4 | 4 | 4 | 4 | 4R | 4-5 | 4-5 | 4 | 4-5 | 4.5 | 4.5 | 4.5 | 4-5 | 4 | 4-5 | 4-5 | 4 | 4-5 | 4-5 | 4-5 | 4-5 | 4-5 | 4-5 | 4-5 | 4.5 | 4 | 4 | 3-4Dk | 4 | 4 | 4 | 4-5 | 3-4 | 4-5 | 3-4 | 4-5 | 3-4 | 4.5 | 4.5 | 4.5 | 4.5 | 4 | 4-5 | 4-5 | 4-5 | 4-5 | 4 | 3 | 4(V) | 4-5 | 4 | 4-5 | 4-5 | 4 | 4-5 | 4-5 | 3 | 4(V) | 4-5 | 4 | 4-5 | 4.5 | 4.5 | 4.5 | 4-5 | 4-5 | 4-5
42002001 | JAKAZOL YELLOW SQ | SQ |  | 2.7% | 3BI | 4 |  | 4 | 4 | 4-5(V) | 4 | 4 | 4 | 4 |  | 4 | 4.5 | 4.5 | 4+ | 6 | 4+ | 4 | 3-4 | 4.5 | 4.5 | 4.5 | 4 | 4 | 4 | 4 | 4 | 4R | 4-5 | 4-5 | 4 | 4-5 | 4.5 | 4.5 | 4.5 | 4-5 | 4 | 4-5 | 4-5 | 4 | 4-5 | 4-5 | 4-5 | 4-5 | 4-5 | 4-5 | 4-5 | 4.5 | 4 | 4 | 3-4Dk | 4 | 4 | 4 | 4-5 | 3-4 | 4-5 | 3-4 | 4-5 | 3-4 | 4.5 | 4.5 | 4.5 | 4.5 | 4 | 4-5 | 4-5 | 4-5 | 4-5 | 4 | 3 | 4(V) | 4-5 | 4 | 4-5 | 4-5 | 4 | 4-5 | 4-5 | 3 | 4(V) | 4-5 | 4 | 4-5 | 4.5 | 4.5 | 4.5 | 4-5 | 4-5 | 4-5
42002001 | JAKAZOL YELLOW SQ | SQ |  | 2.6% | 3BI | 4 |  | 4 | 4 | 4-5(V) | 4 | 4 | 4 | 4 |  | 4 | 4.5 | 4.5 | 4+ | 6 | 4+ | 4 | 3-4 | 4.5 | 4.5 | 4.5 | 4 | 4 | 4 | 4 | 4 | 4R | 4-5 | 4-5 | 4 | 4-5 | 4.5 | 4.5 | 4.5 | 4-5 | 4 | 4-5 | 4-5 | 4 | 4-5 | 4-5 | 4-5 | 4-5 | 4-5 | 4-5 | 4-5 | 4.5 | 4 | 4 | 3-4Dk | 4 | 4 | 4 | 4-5 | 3-4 | 4-5 | 3-4 | 4-5 | 3-4 | 4.5 | 4.5 | 4.5 | 4.5 | 4 | 4-5 | 4-5 | 4-5 | 4-5 | 4 | 3 | 4(V) | 4-5 | 4 | 4-5 | 4-5 | 4 | 4-5 | 4-5 | 3 | 4(V) | 4-5 | 4 | 4-5 | 4.5 | 4.5 | 4.5 | 4-5 | 4-5 | 4-5
42002001 | JAKAZOL YELLOW SQ | SQ |  | 2.5% | 3BI | 4 |  | 4 | 4 | 4-5(V) | 4 | 4 | 4 | 4 |  | 4 | 4.5 | 4.5 | 4+ | 6 | 4+ | 4 | 3-4 | 4.5 | 4.5 | 4.5 | 4 | 4 | 4 | 4 | 4 | 4R | 4-5 | 4-5 | 4 | 4-5 | 4.5 | 4.5 | 4.5 | 4-5 | 4 | 4-5 | 4-5 | 4 | 4-5 | 4-5 | 4-5 | 4-5 | 4-5 | 4-5 | 4-5 | 4.5 | 4 | 4 | 3-4Dk | 4 | 4 | 4 | 4-5 | 3-4 | 4-5 | 3-4 | 4-5 | 3-4 | 4.5 | 4.5 | 4.5 | 4.5 | 4 | 4-5 | 4-5 | 4-5 | 4-5 | 4 | 3 | 4(V) | 4-5 | 4 | 4-5 | 4-5 | 4 | 4-5 | 4-5 | 3 | 4(V) | 4-5 | 4 | 4-5 | 4.5 | 4.5 | 4.5 | 4-5 | 4-5 | 4-5
42002001 | JAKAZOL YELLOW SQ | SQ |  | 2.4% | 3BI | 4 |  | 4 | 4 | 4-5(V) | 4 | 4 | 4 | 4 |  | 4 | 4.5 | 4.5 | 4+ | 6 | 4+ | 4 | 3-4 | 4.5 | 4.5 | 4.5 | 4 | 4 | 4 | 4 | 4 | 4R | 4-5 | 4-5 | 4 | 4-5 | 4.5 | 4.5 | 4.5 | 4-5 | 4 | 4-5 | 4-5 | 4 | 4-5 | 4-5 | 4-5 | 4-5 | 4-5 | 4-5 | 4-5 | 4.5 | 4 | 4 | 3-4Dk | 4 | 4 | 4 | 4-5 | 3-4 | 4-5 | 3-4 | 4-5 | 3-4 | 4.5 | 4.5 | 4.5 | 4.5 | 4 | 4-5 | 4-5 | 4-5 | 4-5 | 4 | 3 | 4(V) | 4-5 | 4 | 4-5 | 4-5 | 4 | 4-5 | 4-5 | 3 | 4(V) | 4-5 | 4 | 4-5 | 4.5 | 4.5 | 4.5 | 4-5 | 4-5 | 4-5
42002001 | JAKAZOL YELLOW SQ | SQ |  | 2.3% | 3BI | 4 |  | 4 | 4 | 4-5(V) | 4 | 4 | 4 | 4 |  | 4 | 4.5 | 4.5 | 4+ | 6 | 4+ | 4 | 3-4 | 4.5 | 4.5 | 4.5 | 4 | 4 | 4 | 4 | 4 | 4R | 4-5 | 4-5 | 4 | 4-5 | 4.5 | 4.5 | 4.5 | 4-5 | 4 | 4-5 | 4-5 | 4 | 4-5 | 4-5 | 4-5 | 4-5 | 4-5 | 4-5 | 4-5 | 4.5 | 4 | 4 | 3-4Dk | 4 | 4 | 4 | 4-5 | 3-4 | 4-5 | 3-4 | 4-5 | 3-4 | 4.5 | 4.5 | 4.5 | 4.5 | 4 | 4-5 | 4-5 | 4-5 | 4-5 | 4 | 3 | 4(V) | 4-5 | 4 | 4-5 | 4-5 | 4 | 4-5 | 4-5 | 3 | 4(V) | 4-5 | 4 | 4-5 | 4.5 | 4.5 | 4.5 | 4-5 | 4-5 | 4-5
42002001 | JAKAZOL YELLOW SQ | SQ |  | 2.2% | 3BI | 4 |  | 4 | 4 | 4-5(V) | 4 | 4 | 4 | 4 |  | 4 | 4.5 | 4.5 | 4+ | 6 | 4+ | 4 | 3-4 | 4.5 | 4.5 | 4.5 | 4 | 4 | 4 | 4 | 4 | 4R | 4-5 | 4-5 | 4 | 4-5 | 4.5 | 4.5 | 4.5 | 4-5 | 4 | 4-5 | 4-5 | 4 | 4-5 | 4-5 | 4-5 | 4-5 | 4-5 | 4-5 | 4-5 | 4.5 | 4 | 4 | 3-4Dk | 4 | 4 | 4 | 4-5 | 3-4 | 4-5 | 3-4 | 4-5 | 3-4 | 4.5 | 4.5 | 4.5 | 4.5 | 4 | 4-5 | 4-5 | 4-5 | 4-5 | 4 | 3 | 4(V) | 4-5 | 4 | 4-5 | 4-5 | 4 | 4-5 | 4-5 | 3 | 4(V) | 4-5 | 4 | 4-5 | 4.5 | 4.5 | 4.5 | 4-5 | 4-5 | 4-5
42002001 | JAKAZOL YELLOW SQ | SQ |  | 2.1% | 3BI | 4 |  | 4 | 4 | 4-5(V) | 4 | 4 | 4 | 4 |  | 4 | 4.5 | 4.5 | 4+ | 6 | 4+ | 4 | 3-4 | 4.5 | 4.5 | 4.5 | 4 | 4 | 4 | 4 | 4 | 4R | 4-5 | 4-5 | 4 | 4-5 | 4.5 | 4.5 | 4.5 | 4-5 | 4 | 4-5 | 4-5 | 4 | 4-5 | 4-5 | 4-5 | 4-5 | 4-5 | 4-5 | 4-5 | 4.5 | 4 | 4 | 3-4Dk | 4 | 4 | 4 | 4-5 | 3-4 | 4-5 | 3-4 | 4-5 | 3-4 | 4.5 | 4.5 | 4.5 | 4.5 | 4 | 4-5 | 4-5 | 4-5 | 4-5 | 4 | 3 | 4(V) | 4-5 | 4 | 4-5 | 4-5 | 4 | 4-5 | 4-5 | 3 | 4(V) | 4-5 | 4 | 4-5 | 4.5 | 4.5 | 4.5 | 4-5 | 4-5 | 4-5
42002001 | JAKAZOL YELLOW SQ | SQ |  | 2% | 3BI | 4 |  | 4 | 4 | 4-5(V) | 4 | 4 | 4 | 4 |  | 4 | 4.5 | 4.5 | 4+ | 6 | 4+ | 4 | 3-4 | 4.5 | 4.5 | 4.5 | 4 | 4 | 4 | 4 | 4 | 4R | 4-5 | 4-5 | 4 | 4-5 | 4.5 | 4.5 | 4.5 | 4-5 | 4 | 4-5 | 4-5 | 4 | 4-5 | 4-5 | 4-5 | 4-5 | 4-5 | 4-5 | 4-5 | 4.5 | 4 | 4 | 3-4Dk | 4 | 4 | 4 | 4-5 | 3-4 | 4-5 | 3-4 | 4-5 | 3-4 | 4.5 | 4.5 | 4.5 | 4.5 | 4 | 4-5 | 4-5 | 4-5 | 4-5 | 4 | 3 | 4(V) | 4-5 | 4 | 4-5 | 4-5 | 4 | 4-5 | 4-5 | 3 | 4(V) | 4-5 | 4 | 4-5 | 4.5 | 4.5 | 4.5 | 4-5 | 4-5 | 4-5
42002001 | JAKAZOL YELLOW SQ | SQ |  | 1.9% | 3BI | 4 |  | 4 | 4 | 4-5(V) | 4 | 4 | 4 | 4 |  | 4 | 4.5 | 4.5 | 4+ | 6 | 4+ | 4 | 3-4 | 4.5 | 4.5 | 4.5 | 4 | 4 | 4 | 4 | 4 | 4R | 4-5 | 4-5 | 4 | 4-5 | 4.5 | 4.5 | 4.5 | 4-5 | 4 | 4-5 | 4-5 | 4 | 4-5 | 4-5 | 4-5 | 4-5 | 4-5 | 4-5 | 4-5 | 4.5 | 4 | 4 | 3-4Dk | 4 | 4 | 4 | 4-5 | 3-4 | 4-5 | 3-4 | 4-5 | 3-4 | 4.5 | 4.5 | 4.5 | 4.5 | 4 | 4-5 | 4-5 | 4-5 | 4-5 | 4 | 3 | 4(V) | 4-5 | 4 | 4-5 | 4-5 | 4 | 4-5 | 4-5 | 3 | 4(V) | 4-5 | 4 | 4-5 | 4.5 | 4.5 | 4.5 | 4-5 | 4-5 | 4-5
42002001 | JAKAZOL YELLOW SQ | SQ | SD 1/2 | 1.8% | 3BI | 4 |  | 4 | 4 | 4-5(V) | 4 | 4 | 4 | 4 |  | 4 | 4.5 | 4 | 4 | 5-6 | 4 |  |  | 4.5 | 4.5 | 4.5 | 4 | 4 | 4 | 4 | 4 | 4R | 4-5 | 4-5 | 4 | 4-5 | 4.5 | 4.5 | 4.5 | 4-5 | 4 | 4-5 | 4-5 | 4 | 4-5 | 4-5 | 4-5 | 4-5 | 4-5 | 4-5 | 4-5 | 4 | 4 | 4 | 3-4Dk | 4 | 4 | 4 | 4-5 | 3-4 | 4-5 | 3-4 | 4-5 | 3-4 | 4.5 | 4.5 | 4.5 | 4.5 | 4 | 4-5 | 4-5 | 4-5 | 4-5 | 4 | 3 | 4(V) | 4-5 | 4 | 4-5 | 4-5 | 4 | 4-5 | 4-5 | 3 | 4(V) | 4-5 | 4 | 4-5 | 4.5 | 4.5 | 4.5 | 4-5 | 4-5 | 4-5
42002001 | JAKAZOL YELLOW SQ | SQ |  | 1.7% | 3BI | 4 |  | 4 | 4 | 4-5(V) | 4 | 4 | 4 | 4 |  | 4 | 4.5 | 4 | 4 | 5-6 | 4 |  |  | 4.5 | 4.5 | 4.5 | 4 | 4 | 4 | 4 | 4 | 4R | 4-5 | 4-5 | 4 | 4-5 | 4.5 | 4.5 | 4.5 | 4-5 | 4 | 4-5 | 4-5 | 4 | 4-5 | 4-5 | 4-5 | 4-5 | 4-5 | 4-5 | 4-5 | 4 | 4 | 4 | 3-4Dk | 4 | 4 | 4 | 4-5 | 3-4 | 4-5 | 3-4 | 4-5 | 3-4 | 4.5 | 4.5 | 4.5 | 4.5 | 4 | 4-5 | 4-5 | 4-5 | 4-5 | 4 | 3 | 4(V) | 4-5 | 4 | 4-5 | 4-5 | 4 | 4-5 | 4-5 | 3 | 4(V) | 4-5 | 4 | 4-5 | 4.5 | 4.5 | 4.5 | 4-5 | 4-5 | 4-5
42002001 | JAKAZOL YELLOW SQ | SQ |  | 1.6% | 3BI | 4 |  | 4 | 4 | 4-5(V) | 4 | 4 | 4 | 4 |  | 4 | 4.5 | 4 | 4 | 5-6 | 4 |  |  | 4.5 | 4.5 | 4.5 | 4 | 4 | 4 | 4 | 4 | 4R | 4-5 | 4-5 | 4 | 4-5 | 4.5 | 4.5 | 4.5 | 4-5 | 4 | 4-5 | 4-5 | 4 | 4-5 | 4-5 | 4-5 | 4-5 | 4-5 | 4-5 | 4-5 | 4 | 4 | 4 | 3-4Dk | 4 | 4 | 4 | 4-5 | 3-4 | 4-5 | 3-4 | 4-5 | 3-4 | 4.5 | 4.5 | 4.5 | 4.5 | 4 | 4-5 | 4-5 | 4-5 | 4-5 | 4 | 3 | 4(V) | 4-5 | 4 | 4-5 | 4-5 | 4 | 4-5 | 4-5 | 3 | 4(V) | 4-5 | 4 | 4-5 | 4.5 | 4.5 | 4.5 | 4-5 | 4-5 | 4-5
42002001 | JAKAZOL YELLOW SQ | SQ |  | 1.5% | 3BI | 4 |  | 4 | 4 | 4-5(V) | 4 | 4 | 4 | 4 |  | 4 | 4.5 | 4 | 4 | 5-6 | 4 |  |  | 4.5 | 4.5 | 4.5 | 4 | 4 | 4 | 4 | 4 | 4R | 4-5 | 4-5 | 4 | 4-5 | 4.5 | 4.5 | 4.5 | 4-5 | 4 | 4-5 | 4-5 | 4 | 4-5 | 4-5 | 4-5 | 4-5 | 4-5 | 4-5 | 4-5 | 4 | 4 | 4 | 3-4Dk | 4 | 4 | 4 | 4-5 | 3-4 | 4-5 | 3-4 | 4-5 | 3-4 | 4.5 | 4.5 | 4.5 | 4.5 | 4 | 4-5 | 4-5 | 4-5 | 4-5 | 4 | 3 | 4(V) | 4-5 | 4 | 4-5 | 4-5 | 4 | 4-5 | 4-5 | 3 | 4(V) | 4-5 | 4 | 4-5 | 4.5 | 4.5 | 4.5 | 4-5 | 4-5 | 4-5
42002001 | JAKAZOL YELLOW SQ | SQ |  | 1.4% | 3BI | 4 |  | 4 | 4 | 4-5(V) | 4 | 4 | 4 | 4 |  | 4 | 4.5 | 4 | 4 | 5-6 | 4 |  |  | 4.5 | 4.5 | 4.5 | 4 | 4 | 4 | 4 | 4 | 4R | 4-5 | 4-5 | 4 | 4-5 | 4.5 | 4.5 | 4.5 | 4-5 | 4 | 4-5 | 4-5 | 4 | 4-5 | 4-5 | 4-5 | 4-5 | 4-5 | 4-5 | 4-5 | 4 | 4 | 4 | 3-4Dk | 4 | 4 | 4 | 4-5 | 3-4 | 4-5 | 3-4 | 4-5 | 3-4 | 4.5 | 4.5 | 4.5 | 4.5 | 4 | 4-5 | 4-5 | 4-5 | 4-5 | 4 | 3 | 4(V) | 4-5 | 4 | 4-5 | 4-5 | 4 | 4-5 | 4-5 | 3 | 4(V) | 4-5 | 4 | 4-5 | 4.5 | 4.5 | 4.5 | 4-5 | 4-5 | 4-5
42002001 | JAKAZOL YELLOW SQ | SQ |  | 1.3% | 3BI | 4 |  | 4 | 4 | 4-5(V) | 4 | 4 | 4 | 4 |  | 4 | 4.5 | 4 | 4 | 5-6 | 4 |  |  | 4.5 | 4.5 | 4.5 | 4 | 4 | 4 | 4 | 4 | 4R | 4-5 | 4-5 | 4 | 4-5 | 4.5 | 4.5 | 4.5 | 4-5 | 4 | 4-5 | 4-5 | 4 | 4-5 | 4-5 | 4-5 | 4-5 | 4-5 | 4-5 | 4-5 | 4 | 4 | 4 | 3-4Dk | 4 | 4 | 4 | 4-5 | 3-4 | 4-5 | 3-4 | 4-5 | 3-4 | 4.5 | 4.5 | 4.5 | 4.5 | 4 | 4-5 | 4-5 | 4-5 | 4-5 | 4 | 3 | 4(V) | 4-5 | 4 | 4-5 | 4-5 | 4 | 4-5 | 4-5 | 3 | 4(V) | 4-5 | 4 | 4-5 | 4.5 | 4.5 | 4.5 | 4-5 | 4-5 | 4-5
42002001 | JAKAZOL YELLOW SQ | SQ | SD 1/3 | 1.2% | 3BI | 4 |  | 4 | 4 | 4-5(V) | 4 | 4 | 4 | 4 |  | 4 | 4.5 | 4 | 4 | 5-6 | 4 |  |  | 4.5 | 4.5 | 4.5 | 4 | 4 | 4 | 4 | 4 | 4R | 4-5 | 4-5 | 4 | 4-5 | 4.5 | 4.5 | 4.5 | 4-5 | 4 | 4-5 | 4-5 | 4 | 4-5 | 4-5 | 4-5 | 4-5 | 4-5 | 4-5 | 4-5 | 4 | 4 | 4 | 3-4Dk | 4 | 4 | 4 | 4-5 | 3-4 | 4-5 | 3-4 | 4-5 | 3-4 | 4.5 | 4.5 | 4.5 | 4.5 | 4 | 4-5 | 4-5 | 4-5 | 4-5 | 4 | 3 | 4(V) | 4-5 | 4 | 4-5 | 4-5 | 4 | 4-5 | 4-5 | 3 | 4(V) | 4-5 | 4 | 4-5 | 4.5 | 4.5 | 4.5 | 4-5 | 4-5 | 4-5
42002001 | JAKAZOL YELLOW SQ | SQ |  | 1.1% | 3BI | 4 |  | 4 | 4 | 4-5(V) | 4 | 4 | 4 | 4 |  | 4 | 4.5 | 4 | 4 | 5-6 | 4 |  |  | 4.5 | 4.5 | 4.5 | 4 | 4 | 4 | 4 | 4 | 4R | 4-5 | 4-5 | 4 | 4-5 | 4.5 | 4.5 | 4.5 | 4-5 | 4 | 4-5 | 4-5 | 4 | 4-5 | 4-5 | 4-5 | 4-5 | 4-5 | 4-5 | 4-5 | 4 | 4 | 4 | 3-4Dk | 4 | 4 | 4 | 4-5 | 3-4 | 4-5 | 3-4 | 4-5 | 3-4 | 4.5 | 4.5 | 4.5 | 4.5 | 4 | 4-5 | 4-5 | 4-5 | 4-5 | 4 | 3 | 4(V) | 4-5 | 4 | 4-5 | 4-5 | 4 | 4-5 | 4-5 | 3 | 4(V) | 4-5 | 4 | 4-5 | 4.5 | 4.5 | 4.5 | 4-5 | 4-5 | 4-5
42002001 | JAKAZOL YELLOW SQ | SQ |  | 1% | 3BI | 4 |  | 4 | 4 | 4-5(V) | 4 | 4 | 4 | 4 |  | 4 | 4.5 | 4 | 4 | 5-6 | 4 |  |  | 4.5 | 4.5 | 4.5 | 4 | 4 | 4 | 4 | 4 | 4R | 4-5 | 4-5 | 4 | 4-5 | 4.5 | 4.5 | 4.5 | 4-5 | 4 | 4-5 | 4-5 | 4 | 4-5 | 4-5 | 4-5 | 4-5 | 4-5 | 4-5 | 4-5 | 4 | 4 | 4 | 3-4Dk | 4 | 4 | 4 | 4-5 | 4 | 4-5 | 3-4 | 4-5 | 3-4 | 4.5 | 4.5 | 4.5 | 4.5 | 4 | 4-5 | 4-5 | 4-5 | 4-5 | 4 | 3 | 4(V) | 4-5 | 4 | 4-5 | 4-5 | 4 | 4-5 | 4-5 | 3 | 4(V) | 4-5 | 4 | 4-5 | 4.5 | 4.5 | 4.5 | 4-5 | 4-5 | 4-5
42002001 | JAKAZOL YELLOW SQ | SQ |  | 0.9% | 3BI | 4 |  | 4 | 4 | 4-5(V) | 4 | 4 | 4 | 4 |  | 4 | 4.5 | 4 | 4 | 5-6 | 4 |  |  | 4.5 | 4.5 | 4.5 | 4 | 4 | 4 | 4 | 4 | 4R | 4-5 | 4-5 | 4 | 4-5 | 4.5 | 4.5 | 4.5 | 4-5 | 4 | 4-5 | 4-5 | 4 | 4-5 | 4-5 | 4-5 | 4-5 | 4-5 | 4-5 | 4-5 | 4 | 4 | 4 | 3-4Dk | 4 | 4 | 4 | 4-5 | 4 | 4-5 | 3-4 | 4-5 | 3-4 | 4.5 | 4.5 | 4.5 | 4.5 | 4 | 4-5 | 4-5 | 4-5 | 4-5 | 4 | 3 | 4(V) | 4-5 | 4 | 4-5 | 4-5 | 4 | 4-5 | 4-5 | 3 | 4(V) | 4-5 | 4 | 4-5 | 4.5 | 4.5 | 4.5 | 4-5 | 4-5 | 4-5
42002001 | JAKAZOL YELLOW SQ | SQ |  | 0.8% | 3BI | 4 |  | 4 | 4 | 4-5(V) | 4 | 4 | 4 | 4 |  | 4 | 4.5 | 4 | 4 | 5-6 | 4 |  |  | 4.5 | 4.5 | 4.5 | 4 | 4 | 4 | 4 | 4 | 4R | 4-5 | 4-5 | 4 | 4-5 | 4.5 | 4.5 | 4.5 | 4-5 | 4 | 4-5 | 4-5 | 4 | 4-5 | 4-5 | 4-5 | 4-5 | 4-5 | 4-5 | 4-5 | 4 | 4 | 4 | 3-4Dk | 4 | 4 | 4 | 4-5 | 4 | 4-5 | 3-4 | 4-5 | 3-4 | 4.5 | 4.5 | 4.5 | 4.5 | 4 | 4-5 | 4-5 | 4-5 | 4-5 | 4 | 3 | 4(V) | 4-5 | 4 | 4-5 | 4-5 | 4 | 4-5 | 4-5 | 3 | 4(V) | 4-5 | 4 | 4-5 | 4.5 | 4.5 | 4.5 | 4-5 | 4-5 | 4-5
42002001 | JAKAZOL YELLOW SQ | SQ |  | 0.7% | 3BI | 4 |  | 4 | 4 | 4-5(V) | 4 | 4 | 4 | 4 |  | 4 | 4.5 | 4 | 4 | 5-6 | 4 |  |  | 4.5 | 4.5 | 4.5 | 4 | 4 | 4 | 4 | 4 | 4R | 4-5 | 4-5 | 4 | 4-5 | 4.5 | 4.5 | 4.5 | 4-5 | 4 | 4-5 | 4-5 | 4 | 4-5 | 4-5 | 4-5 | 4-5 | 4-5 | 4-5 | 4-5 | 4 | 4 | 4 | 3-4Dk | 4 | 4 | 4 | 4-5 | 4 | 4-5 | 3-4 | 4-5 | 3-4 | 4.5 | 4.5 | 4.5 | 4.5 | 4 | 4-5 | 4-5 | 4-5 | 4-5 | 4 | 3 | 4(V) | 4-5 | 4 | 4-5 | 4-5 | 4 | 4-5 | 4-5 | 3 | 4(V) | 4-5 | 4 | 4-5 | 4.5 | 4.5 | 4.5 | 4-5 | 4-5 | 4-5
42002001 | JAKAZOL YELLOW SQ | SQ | SD 1/6 | 0.6% | 3BI | 4 |  | 4 | 4 | 4-5(V) | 4 | 4 | 4 | 4 |  | 4 | 4 | 3.5 | 4 | 5 | 4 |  |  | 4.5 | 4.5 | 4.5 | 4 | 4 | 4 | 4 | 4 | 4R | 4-5 | 4-5 | 4 | 4-5 | 4.5 | 4.5 | 4.5 | 4-5 | 4 | 4-5 | 4-5 | 4 | 4-5 | 4-5 | 4-5 | 4-5 | 4-5 | 4-5 | 4-5 | 3.5 | 3-4 | 3-4 | 3-4Dk | 4 | 4 | 4 | 4-5 | 4 | 4-5 | 3-4 | 4-5 | 3-4 | 4.5 | 4.5 | 4.5 | 4.5 | 4 | 4-5 | 4-5 | 4-5 | 4-5 | 4 | 3-4 | 4(V) | 4-5 | 4 | 4-5 | 4-5 | 4 | 4-5 | 4-5 | 3-4 | 4(V) | 4-5 | 4 | 4-5 | 4.5 | 4.5 | 4.5 | 4-5 | 4-5 | 4-5
42002001 | JAKAZOL YELLOW SQ | SQ |  | 0.5% | 3BI | 4 |  | 4 | 4 | 4-5(V) | 4 | 4 | 4 | 4 |  | 4 | 4 | 3.5 | 4 | 5 | 4 |  |  | 4.5 | 4.5 | 4.5 | 4 | 4 | 4 | 4 | 4 | 4R | 4-5 | 4-5 | 4 | 4-5 | 4.5 | 4.5 | 4.5 | 4-5 | 4 | 4-5 | 4-5 | 4 | 4-5 | 4-5 | 4-5 | 4-5 | 4-5 | 4-5 | 4-5 | 3.5 | 3-4 | 3-4 | 3-4Dk | 4 | 4 | 4 | 4-5 | 4 | 4-5 | 3-4 | 4-5 | 3-4 | 4.5 | 4.5 | 4.5 | 4.5 | 4 | 4-5 | 4-5 | 4-5 | 4-5 | 4 | 3-4 | 4(V) | 4-5 | 4 | 4-5 | 4-5 | 4 | 4-5 | 4-5 | 3-4 | 4(V) | 4-5 | 4 | 4-5 | 4.5 | 4.5 | 4.5 | 4-5 | 4-5 | 4-5
42002001 | JAKAZOL YELLOW SQ | SQ |  | 0.4% | 3BI | 4 |  | 4 | 4 | 4-5(V) | 4 | 4 | 4 | 4 |  | 4 | 4 | 3.5 | 4 | 5 | 4 |  |  | 4.5 | 4.5 | 4.5 | 4 | 4 | 4 | 4 | 4 | 4R | 4-5 | 4-5 | 4 | 4-5 | 4.5 | 4.5 | 4.5 | 4-5 | 4 | 4-5 | 4-5 | 4 | 4-5 | 4-5 | 4-5 | 4-5 | 4-5 | 4-5 | 4-5 | 3.5 | 3-4 | 3-4 | 3-4Dk | 4 | 4 | 4 | 4-5 | 4 | 4-5 | 3-4 | 4-5 | 3-4 | 4.5 | 4.5 | 4.5 | 4.5 | 4 | 4-5 | 4-5 | 4-5 | 4-5 | 4 | 3-4 | 4(V) | 4-5 | 4 | 4-5 | 4-5 | 4 | 4-5 | 4-5 | 3-4 | 4(V) | 4-5 | 4 | 4-5 | 4.5 | 4.5 | 4.5 | 4-5 | 4-5 | 4-5
42002001 | JAKAZOL YELLOW SQ | SQ | SD 1/12 | 0.3% | 3BI | 4 |  | 4 | 4 | 4-5(V) | 4 | 4 | 4 | 4 |  | 4 | 3.5 | 3 | 4 | 4-5 | 3-4 |  |  | 4.5 | 4.5 | 4.5 | 4 | 4 | 4 | 4 | 4 | 4R | 4-5 | 4-5 | 4 | 4-5 | 4.5 | 4.5 | 4.5 | 4-5 | 4 | 4-5 | 4-5 | 4 | 4-5 | 4-5 | 4-5 | 4-5 | 4-5 | 4-5 | 4-5 | 3 | 3 | 3 | 3-4Dk | 4 | 4 | 4 | 4-5 | 4 | 4-5 | 3-4 | 4-5 | 3-4 | 4.5 | 4.5 | 4.5 | 4.5 | 4 | 4-5 | 4-5 | 4-5 | 4-5 | 4 | 3-4 | 4(V) | 4-5 | 4 | 4-5 | 4-5 | 4 | 4-5 | 4-5 | 3-4 | 4(V) | 4-5 | 4 | 4-5 | 4.5 | 4.5 | 4.5 | 4-5 | 4-5 | 4-5
42002001 | JAKAZOL YELLOW SQ | SQ | SD 1/25 | 0.1% | 3BI | 4 |  | 4 | 4 | 4-5(V) | 4 | 4 | 4 | 4 |  | 4 | 3.5 | 3 | 3-4 | 4 | 3-4 |  |  | 4.5 | 4.5 | 4.5 | 4 | 4 | 4 | 4 | 4 | 4R | 4-5 | 4-5 | 4 | 4-5 | 4.5 | 4.5 | 4.5 | 4-5 | 4 | 4-5 | 4-5 | 4 | 4-5 | 4-5 | 4-5 | 4-5 | 4-5 | 4-5 | 4-5 | 3 | 3 | 3 | 3-4Dk | 4 | 4 | 4 | 4-5 | 4 | 4-5 | 3-4 | 4-5 | 3-4 | 4.5 | 4.5 | 4.5 | 4.5 | 4 | 4-5 | 4-5 | 4-5 | 4-5 | 4 | 3-4 | 4(V) | 4-5 | 4 | 4-5 | 4-5 | 4 | 4-5 | 4-5 | 3-4 | 4(V) | 4-5 | 4 | 4-5 | 4.5 | 4.5 | 4.5 | 4-5 | 4-5 | 4-5
42001001 | JAKAZOL RED SQ | SQ | SD 2/1 | 5% | 4 | 3BI |  | 4 | 4-5 | 4-5(V) | 4 | 4 | 4 | 4 |  | 4 | 4.5 | 3.5 | 4+ | 4-5 | 3-4 |  |  | 4.5 | 4 | 4.5 | 4 | 4 | 4 | 4 | 4 | 3BI | 4-5 | 4-5 | 3BI | 4-5 | 4.5 | 4.5 | 4.5 | 4-5 | 4 | 4-5 | 4-5 | 4 | 4-5 | 4-5 | 4-5 | 4-5 | 4-5 | 4-5 | 4-5 | 3.5 | 4 | 3-4 | 3-4Dk | 4 | 4 | 4 | 4-5 | 3 | 4-5 | 3 | 4-5 | 3 | 4.5 | 4.5 | 4.5 | 4.5 | 4.5 | 4.5 | 4-5 | 4-5 | 4-5 | 4-5 | 4 | 4-5(V) | 4-5 | 4-5 | 4-5 | 4-5 | 4-5 | 4-5 | 4 | 4 | 4-5(V) | 4-5 | 4-5 | 4-5 | 4.5 | 4 | 4.5 | 4-5 | 4-5 | 4-5
42001001 | JAKAZOL RED SQ | SQ |  | 4.9% | 4 | 3BI |  | 4 | 4-5 | 4-5(V) | 4 | 4 | 4 | 4 |  | 4 | 4.5 | 3.5 | 4+ | 4-5 | 3-4 |  |  | 4.5 | 4 | 4.5 | 4 | 4 | 4 | 4 | 4 | 3BI | 4-5 | 4-5 | 3BI | 4-5 | 4.5 | 4.5 | 4.5 | 4-5 | 4 | 4-5 | 4-5 | 4 | 4-5 | 4-5 | 4-5 | 4-5 | 4-5 | 4-5 | 4-5 | 3.5 | 4 | 3-4 | 3-4Dk | 4 | 4 | 4 | 4-5 | 3 | 4-5 | 3 | 4-5 | 3 | 4.5 | 4.5 | 4.5 | 4.5 | 4.5 | 4.5 | 4-5 | 4-5 | 4-5 | 4-5 | 4 | 4-5(V) | 4-5 | 4-5 | 4-5 | 4-5 | 4-5 | 4-5 | 4 | 4 | 4-5(V) | 4-5 | 4-5 | 4-5 | 4.5 | 4 | 4.5 | 4-5 | 4-5 | 4-5
42001001 | JAKAZOL RED SQ | SQ |  | 4.8% | 4 | 3BI |  | 4 | 4-5 | 4-5(V) | 4 | 4 | 4 | 4 |  | 4 | 4.5 | 3.5 | 4+ | 4-5 | 3-4 |  |  | 4.5 | 4 | 4.5 | 4 | 4 | 4 | 4 | 4 | 3BI | 4-5 | 4-5 | 3BI | 4-5 | 4.5 | 4.5 | 4.5 | 4-5 | 4 | 4-5 | 4-5 | 4 | 4-5 | 4-5 | 4-5 | 4-5 | 4-5 | 4-5 | 4-5 | 3.5 | 4 | 3-4 | 3-4Dk | 4 | 4 | 4 | 4-5 | 3 | 4-5 | 3 | 4-5 | 3 | 4.5 | 4.5 | 4.5 | 4.5 | 4.5 | 4.5 | 4-5 | 4-5 | 4-5 | 4-5 | 4 | 4-5(V) | 4-5 | 4-5 | 4-5 | 4-5 | 4-5 | 4-5 | 4 | 4 | 4-5(V) | 4-5 | 4-5 | 4-5 | 4.5 | 4 | 4.5 | 4-5 | 4-5 | 4-5
42001001 | JAKAZOL RED SQ | SQ |  | 4.7% | 4 | 3BI |  | 4 | 4-5 | 4-5(V) | 4 | 4 | 4 | 4 |  | 4 | 4.5 | 3.5 | 4+ | 4-5 | 3-4 |  |  | 4.5 | 4 | 4.5 | 4 | 4 | 4 | 4 | 4 | 3BI | 4-5 | 4-5 | 3BI | 4-5 | 4.5 | 4.5 | 4.5 | 4-5 | 4 | 4-5 | 4-5 | 4 | 4-5 | 4-5 | 4-5 | 4-5 | 4-5 | 4-5 | 4-5 | 3.5 | 4 | 3-4 | 3-4Dk | 4 | 4 | 4 | 4-5 | 3 | 4-5 | 3 | 4-5 | 3 | 4.5 | 4.5 | 4.5 | 4.5 | 4.5 | 4.5 | 4-5 | 4-5 | 4-5 | 4-5 | 4 | 4-5(V) | 4-5 | 4-5 | 4-5 | 4-5 | 4-5 | 4-5 | 4 | 4 | 4-5(V) | 4-5 | 4-5 | 4-5 | 4.5 | 4 | 4.5 | 4-5 | 4-5 | 4-5
42001001 | JAKAZOL RED SQ | SQ |  | 4.6% | 4 | 3BI |  | 4 | 4-5 | 4-5(V) | 4 | 4 | 4 | 4 |  | 4 | 4.5 | 3.5 | 4+ | 4-5 | 3-4 |  |  | 4.5 | 4 | 4.5 | 4 | 4 | 4 | 4 | 4 | 3BI | 4-5 | 4-5 | 3BI | 4-5 | 4.5 | 4.5 | 4.5 | 4-5 | 4 | 4-5 | 4-5 | 4 | 4-5 | 4-5 | 4-5 | 4-5 | 4-5 | 4-5 | 4-5 | 3.5 | 4 | 3-4 | 3-4Dk | 4 | 4 | 4 | 4-5 | 3 | 4-5 | 3 | 4-5 | 3 | 4.5 | 4.5 | 4.5 | 4.5 | 4.5 | 4.5 | 4-5 | 4-5 | 4-5 | 4-5 | 4 | 4-5(V) | 4-5 | 4-5 | 4-5 | 4-5 | 4-5 | 4-5 | 4 | 4 | 4-5(V) | 4-5 | 4-5 | 4-5 | 4.5 | 4 | 4.5 | 4-5 | 4-5 | 4-5
42001001 | JAKAZOL RED SQ | SQ |  | 4.5% | 4 | 3BI |  | 4 | 4-5 | 4-5(V) | 4 | 4 | 4 | 4 |  | 4 | 4.5 | 3.5 | 4+ | 4-5 | 3-4 |  |  | 4.5 | 4 | 4.5 | 4 | 4 | 4 | 4 | 4 | 3BI | 4-5 | 4-5 | 3BI | 4-5 | 4.5 | 4.5 | 4.5 | 4-5 | 4 | 4-5 | 4-5 | 4 | 4-5 | 4-5 | 4-5 | 4-5 | 4-5 | 4-5 | 4-5 | 3.5 | 4 | 3-4 | 3-4Dk | 4 | 4 | 4 | 4-5 | 3 | 4-5 | 3 | 4-5 | 3 | 4.5 | 4.5 | 4.5 | 4.5 | 4.5 | 4.5 | 4-5 | 4-5 | 4-5 | 4-5 | 4 | 4-5(V) | 4-5 | 4-5 | 4-5 | 4-5 | 4-5 | 4-5 | 4 | 4 | 4-5(V) | 4-5 | 4-5 | 4-5 | 4.5 | 4 | 4.5 | 4-5 | 4-5 | 4-5
42001001 | JAKAZOL RED SQ | SQ |  | 4.4% | 4 | 3BI |  | 4 | 4-5 | 4-5(V) | 4 | 4 | 4 | 4 |  | 4 | 4.5 | 3.5 | 4+ | 4-5 | 3-4 |  |  | 4.5 | 4 | 4.5 | 4 | 4 | 4 | 4 | 4 | 3BI | 4-5 | 4-5 | 3BI | 4-5 | 4.5 | 4.5 | 4.5 | 4-5 | 4 | 4-5 | 4-5 | 4 | 4-5 | 4-5 | 4-5 | 4-5 | 4-5 | 4-5 | 4-5 | 3.5 | 4 | 3-4 | 3-4Dk | 4 | 4 | 4 | 4-5 | 3 | 4-5 | 3 | 4-5 | 3 | 4.5 | 4.5 | 4.5 | 4.5 | 4.5 | 4.5 | 4-5 | 4-5 | 4-5 | 4-5 | 4 | 4-5(V) | 4-5 | 4-5 | 4-5 | 4-5 | 4-5 | 4-5 | 4 | 4 | 4-5(V) | 4-5 | 4-5 | 4-5 | 4.5 | 4 | 4.5 | 4-5 | 4-5 | 4-5
42001001 | JAKAZOL RED SQ | SQ |  | 4.3% | 4 | 3BI |  | 4 | 4-5 | 4-5(V) | 4 | 4 | 4 | 4 |  | 4 | 4.5 | 3.5 | 4+ | 4-5 | 3-4 |  |  | 4.5 | 4 | 4.5 | 4 | 4 | 4 | 4 | 4 | 3BI | 4-5 | 4-5 | 3BI | 4-5 | 4.5 | 4.5 | 4.5 | 4-5 | 4 | 4-5 | 4-5 | 4 | 4-5 | 4-5 | 4-5 | 4-5 | 4-5 | 4-5 | 4-5 | 3.5 | 4 | 3-4 | 3-4Dk | 4 | 4 | 4 | 4-5 | 3 | 4-5 | 3 | 4-5 | 3 | 4.5 | 4.5 | 4.5 | 4.5 | 4.5 | 4.5 | 4-5 | 4-5 | 4-5 | 4-5 | 4 | 4-5(V) | 4-5 | 4-5 | 4-5 | 4-5 | 4-5 | 4-5 | 4 | 4 | 4-5(V) | 4-5 | 4-5 | 4-5 | 4.5 | 4 | 4.5 | 4-5 | 4-5 | 4-5
42001001 | JAKAZOL RED SQ | SQ |  | 4.2% | 4 | 3BI |  | 4 | 4-5 | 4-5(V) | 4 | 4 | 4 | 4 |  | 4 | 4.5 | 3.5 | 4+ | 4-5 | 3-4 |  |  | 4.5 | 4 | 4.5 | 4 | 4 | 4 | 4 | 4 | 3BI | 4-5 | 4-5 | 3BI | 4-5 | 4.5 | 4.5 | 4.5 | 4-5 | 4 | 4-5 | 4-5 | 4 | 4-5 | 4-5 | 4-5 | 4-5 | 4-5 | 4-5 | 4-5 | 3.5 | 4 | 3-4 | 3-4Dk | 4 | 4 | 4 | 4-5 | 3 | 4-5 | 3 | 4-5 | 3 | 4.5 | 4.5 | 4.5 | 4.5 | 4.5 | 4.5 | 4-5 | 4-5 | 4-5 | 4-5 | 4 | 4-5(V) | 4-5 | 4-5 | 4-5 | 4-5 | 4-5 | 4-5 | 4 | 4 | 4-5(V) | 4-5 | 4-5 | 4-5 | 4.5 | 4 | 4.5 | 4-5 | 4-5 | 4-5
42001001 | JAKAZOL RED SQ | SQ |  | 4.1% | 4 | 3BI |  | 4 | 4-5 | 4-5(V) | 4 | 4 | 4 | 4 |  | 4 | 4.5 | 3.5 | 4+ | 4-5 | 3-4 |  |  | 4.5 | 4 | 4.5 | 4 | 4 | 4 | 4 | 4 | 3BI | 4-5 | 4-5 | 3BI | 4-5 | 4.5 | 4.5 | 4.5 | 4-5 | 4 | 4-5 | 4-5 | 4 | 4-5 | 4-5 | 4-5 | 4-5 | 4-5 | 4-5 | 4-5 | 3.5 | 4 | 3-4 | 3-4Dk | 4 | 4 | 4 | 4-5 | 3 | 4-5 | 3 | 4-5 | 3 | 4.5 | 4.5 | 4.5 | 4.5 | 4.5 | 4.5 | 4-5 | 4-5 | 4-5 | 4-5 | 4 | 4-5(V) | 4-5 | 4-5 | 4-5 | 4-5 | 4-5 | 4-5 | 4 | 4 | 4-5(V) | 4-5 | 4-5 | 4-5 | 4.5 | 4 | 4.5 | 4-5 | 4-5 | 4-5
42001001 | JAKAZOL RED SQ | SQ |  | 4% | 4 | 3BI |  | 4 | 4-5 | 4-5(V) | 4 | 4 | 4 | 4 |  | 4 | 4.5 | 3.5 | 4+ | 4-5 | 3-4 |  |  | 4.5 | 4 | 4.5 | 4 | 4 | 4 | 4 | 4 | 3BI | 4-5 | 4-5 | 3BI | 4-5 | 4.5 | 4.5 | 4.5 | 4-5 | 4 | 4-5 | 4-5 | 4 | 4-5 | 4-5 | 4-5 | 4-5 | 4-5 | 4-5 | 4-5 | 3.5 | 4 | 3-4 | 3-4Dk | 4 | 4 | 4 | 4-5 | 3 | 4-5 | 3 | 4-5 | 3 | 4.5 | 4.5 | 4.5 | 4.5 | 4.5 | 4.5 | 4-5 | 4-5 | 4-5 | 4-5 | 4 | 4-5(V) | 4-5 | 4-5 | 4-5 | 4-5 | 4-5 | 4-5 | 4 | 4 | 4-5(V) | 4-5 | 4-5 | 4-5 | 4.5 | 4 | 4.5 | 4-5 | 4-5 | 4-5
42001001 | JAKAZOL RED SQ | SQ |  | 3.9% | 4 | 3BI |  | 4 | 4-5 | 4-5(V) | 4 | 4 | 4 | 4 |  | 4 | 4.5 | 3.5 | 4+ | 4-5 | 3-4 |  |  | 4.5 | 4 | 4.5 | 4 | 4 | 4 | 4 | 4 | 3BI | 4-5 | 4-5 | 3BI | 4-5 | 4.5 | 4.5 | 4.5 | 4-5 | 4 | 4-5 | 4-5 | 4 | 4-5 | 4-5 | 4-5 | 4-5 | 4-5 | 4-5 | 4-5 | 3.5 | 4 | 3-4 | 3-4Dk | 4 | 4 | 4 | 4-5 | 3 | 4-5 | 3 | 4-5 | 3 | 4.5 | 4.5 | 4.5 | 4.5 | 4.5 | 4.5 | 4-5 | 4-5 | 4-5 | 4-5 | 4 | 4-5(V) | 4-5 | 4-5 | 4-5 | 4-5 | 4-5 | 4-5 | 4 | 4 | 4-5(V) | 4-5 | 4-5 | 4-5 | 4.5 | 4 | 4.5 | 4-5 | 4-5 | 4-5
42001001 | JAKAZOL RED SQ | SQ |  | 3.8% | 4 | 3BI |  | 4 | 4-5 | 4-5(V) | 4 | 4 | 4 | 4 |  | 4 | 4.5 | 3.5 | 4+ | 4-5 | 3-4 |  |  | 4.5 | 4 | 4.5 | 4 | 4 | 4 | 4 | 4 | 3BI | 4-5 | 4-5 | 3BI | 4-5 | 4.5 | 4.5 | 4.5 | 4-5 | 4 | 4-5 | 4-5 | 4 | 4-5 | 4-5 | 4-5 | 4-5 | 4-5 | 4-5 | 4-5 | 3.5 | 4 | 3-4 | 3-4Dk | 4 | 4 | 4 | 4-5 | 3 | 4-5 | 3 | 4-5 | 3 | 4.5 | 4.5 | 4.5 | 4.5 | 4.5 | 4.5 | 4-5 | 4-5 | 4-5 | 4-5 | 4 | 4-5(V) | 4-5 | 4-5 | 4-5 | 4-5 | 4-5 | 4-5 | 4 | 4 | 4-5(V) | 4-5 | 4-5 | 4-5 | 4.5 | 4 | 4.5 | 4-5 | 4-5 | 4-5
42001001 | JAKAZOL RED SQ | SQ |  | 3.7% | 4 | 3BI |  | 4 | 4-5 | 4-5(V) | 4 | 4 | 4 | 4 |  | 4 | 4.5 | 3.5 | 4+ | 4-5 | 3-4 |  |  | 4.5 | 4 | 4.5 | 4 | 4 | 4 | 4 | 4 | 3BI | 4-5 | 4-5 | 3BI | 4-5 | 4.5 | 4.5 | 4.5 | 4-5 | 4 | 4-5 | 4-5 | 4 | 4-5 | 4-5 | 4-5 | 4-5 | 4-5 | 4-5 | 4-5 | 3.5 | 4 | 3-4 | 3-4Dk | 4 | 4 | 4 | 4-5 | 3 | 4-5 | 3 | 4-5 | 3 | 4.5 | 4.5 | 4.5 | 4.5 | 4.5 | 4.5 | 4-5 | 4-5 | 4-5 | 4-5 | 4 | 4-5(V) | 4-5 | 4-5 | 4-5 | 4-5 | 4-5 | 4-5 | 4 | 4 | 4-5(V) | 4-5 | 4-5 | 4-5 | 4.5 | 4 | 4.5 | 4-5 | 4-5 | 4-5
42001001 | JAKAZOL RED SQ | SQ |  | 3.6% | 4 | 3BI |  | 4 | 4-5 | 4-5(V) | 4 | 4 | 4 | 4 |  | 4 | 4.5 | 3.5 | 4+ | 4-5 | 3-4 |  |  | 4.5 | 4 | 4.5 | 4 | 4 | 4 | 4 | 4 | 3BI | 4-5 | 4-5 | 3BI | 4-5 | 4.5 | 4.5 | 4.5 | 4-5 | 4 | 4-5 | 4-5 | 4 | 4-5 | 4-5 | 4-5 | 4-5 | 4-5 | 4-5 | 4-5 | 3.5 | 4 | 3-4 | 3-4Dk | 4 | 4 | 4 | 4-5 | 3 | 4-5 | 3 | 4-5 | 3 | 4.5 | 4.5 | 4.5 | 4.5 | 4.5 | 4.5 | 4-5 | 4-5 | 4-5 | 4-5 | 4 | 4-5(V) | 4-5 | 4-5 | 4-5 | 4-5 | 4-5 | 4-5 | 4 | 4 | 4-5(V) | 4-5 | 4-5 | 4-5 | 4.5 | 4 | 4.5 | 4-5 | 4-5 | 4-5
42001001 | JAKAZOL RED SQ | SQ |  | 3.5% | 4 | 3BI |  | 4 | 4-5 | 4-5(V) | 4 | 4 | 4 | 4 |  | 4 | 4.5 | 3.5 | 4+ | 4-5 | 3-4 |  |  | 4.5 | 4 | 4.5 | 4 | 4 | 4 | 4 | 4 | 3BI | 4-5 | 4-5 | 3BI | 4-5 | 4.5 | 4.5 | 4.5 | 4-5 | 4 | 4-5 | 4-5 | 4 | 4-5 | 4-5 | 4-5 | 4-5 | 4-5 | 4-5 | 4-5 | 3.5 | 4 | 3-4 | 3-4Dk | 4 | 4 | 4 | 4-5 | 3 | 4-5 | 3 | 4-5 | 3 | 4.5 | 4.5 | 4.5 | 4.5 | 4.5 | 4.5 | 4-5 | 4-5 | 4-5 | 4-5 | 4 | 4-5(V) | 4-5 | 4-5 | 4-5 | 4-5 | 4-5 | 4-5 | 4 | 4 | 4-5(V) | 4-5 | 4-5 | 4-5 | 4.5 | 4 | 4.5 | 4-5 | 4-5 | 4-5
42001001 | JAKAZOL RED SQ | SQ |  | 3.4% | 4 | 3BI |  | 4 | 4-5 | 4-5(V) | 4 | 4 | 4 | 4 |  | 4 | 4.5 | 3.5 | 4+ | 4-5 | 3-4 |  |  | 4.5 | 4 | 4.5 | 4 | 4 | 4 | 4 | 4 | 3BI | 4-5 | 4-5 | 3BI | 4-5 | 4.5 | 4.5 | 4.5 | 4-5 | 4 | 4-5 | 4-5 | 4 | 4-5 | 4-5 | 4-5 | 4-5 | 4-5 | 4-5 | 4-5 | 3.5 | 4 | 3-4 | 3-4Dk | 4 | 4 | 4 | 4-5 | 3 | 4-5 | 3 | 4-5 | 3 | 4.5 | 4.5 | 4.5 | 4.5 | 4.5 | 4.5 | 4-5 | 4-5 | 4-5 | 4-5 | 4 | 4-5(V) | 4-5 | 4-5 | 4-5 | 4-5 | 4-5 | 4-5 | 4 | 4 | 4-5(V) | 4-5 | 4-5 | 4-5 | 4.5 | 4 | 4.5 | 4-5 | 4-5 | 4-5
42001001 | JAKAZOL RED SQ | SQ |  | 3.3% | 4 | 3BI |  | 4 | 4-5 | 4-5(V) | 4 | 4 | 4 | 4 |  | 4 | 4.5 | 3.5 | 4+ | 4-5 | 3-4 |  |  | 4.5 | 4 | 4.5 | 4 | 4 | 4 | 4 | 4 | 3BI | 4-5 | 4-5 | 3BI | 4-5 | 4.5 | 4.5 | 4.5 | 4-5 | 4 | 4-5 | 4-5 | 4 | 4-5 | 4-5 | 4-5 | 4-5 | 4-5 | 4-5 | 4-5 | 3.5 | 4 | 3-4 | 3-4Dk | 4 | 4 | 4 | 4-5 | 3 | 4-5 | 3 | 4-5 | 3 | 4.5 | 4.5 | 4.5 | 4.5 | 4.5 | 4.5 | 4-5 | 4-5 | 4-5 | 4-5 | 4 | 4-5(V) | 4-5 | 4-5 | 4-5 | 4-5 | 4-5 | 4-5 | 4 | 4 | 4-5(V) | 4-5 | 4-5 | 4-5 | 4.5 | 4 | 4.5 | 4-5 | 4-5 | 4-5
42001001 | JAKAZOL RED SQ | SQ |  | 3.2% | 4 | 3BI |  | 4 | 4-5 | 4-5(V) | 4 | 4 | 4 | 4 |  | 4 | 4.5 | 3.5 | 4+ | 4-5 | 3-4 |  |  | 4.5 | 4 | 4.5 | 4 | 4 | 4 | 4 | 4 | 3BI | 4-5 | 4-5 | 3BI | 4-5 | 4.5 | 4.5 | 4.5 | 4-5 | 4 | 4-5 | 4-5 | 4 | 4-5 | 4-5 | 4-5 | 4-5 | 4-5 | 4-5 | 4-5 | 3.5 | 4 | 3-4 | 3-4Dk | 4 | 4 | 4 | 4-5 | 3 | 4-5 | 3 | 4-5 | 3 | 4.5 | 4.5 | 4.5 | 4.5 | 4.5 | 4.5 | 4-5 | 4-5 | 4-5 | 4-5 | 4 | 4-5(V) | 4-5 | 4-5 | 4-5 | 4-5 | 4-5 | 4-5 | 4 | 4 | 4-5(V) | 4-5 | 4-5 | 4-5 | 4.5 | 4 | 4.5 | 4-5 | 4-5 | 4-5
42001001 | JAKAZOL RED SQ | SQ |  | 3.1% | 4 | 3BI |  | 4 | 4-5 | 4-5(V) | 4 | 4 | 4 | 4 |  | 4 | 4.5 | 3.5 | 4+ | 4-5 | 3-4 |  |  | 4.5 | 4 | 4.5 | 4 | 4 | 4 | 4 | 4 | 3BI | 4-5 | 4-5 | 3BI | 4-5 | 4.5 | 4.5 | 4.5 | 4-5 | 4 | 4-5 | 4-5 | 4 | 4-5 | 4-5 | 4-5 | 4-5 | 4-5 | 4-5 | 4-5 | 3.5 | 4 | 3-4 | 3-4Dk | 4 | 4 | 4 | 4-5 | 3 | 4-5 | 3 | 4-5 | 3 | 4.5 | 4.5 | 4.5 | 4.5 | 4.5 | 4.5 | 4-5 | 4-5 | 4-5 | 4-5 | 4 | 4-5(V) | 4-5 | 4-5 | 4-5 | 4-5 | 4-5 | 4-5 | 4 | 4 | 4-5(V) | 4-5 | 4-5 | 4-5 | 4.5 | 4 | 4.5 | 4-5 | 4-5 | 4-5
42001001 | JAKAZOL RED SQ | SQ |  | 3% | 4 | 3BI |  | 4 | 4-5 | 4-5(V) | 4 | 4 | 4 | 4 |  | 4 | 4.5 | 3.5 | 4+ | 4-5 | 3-4 |  |  | 4.5 | 4 | 4.5 | 4 | 4 | 4 | 4 | 4 | 3BI | 4-5 | 4-5 | 3BI | 4-5 | 4.5 | 4.5 | 4.5 | 4-5 | 4 | 4-5 | 4-5 | 4 | 4-5 | 4-5 | 4-5 | 4-5 | 4-5 | 4-5 | 4-5 | 3.5 | 4 | 3-4 | 3-4Dk | 4 | 4 | 4 | 4-5 | 3 | 4-5 | 3 | 4-5 | 3 | 4.5 | 4.5 | 4.5 | 4.5 | 4.5 | 4.5 | 4-5 | 4-5 | 4-5 | 4-5 | 4 | 4-5(V) | 4-5 | 4-5 | 4-5 | 4-5 | 4-5 | 4-5 | 4 | 4 | 4-5(V) | 4-5 | 4-5 | 4-5 | 4.5 | 4 | 4.5 | 4-5 | 4-5 | 4-5
42001001 | JAKAZOL RED SQ | SQ |  | 2.9% | 4 | 3BI |  | 4 | 4-5 | 4-5(V) | 4 | 4 | 4 | 4 |  | 4 | 4.5 | 3.5 | 4+ | 4-5 | 3-4 |  |  | 4.5 | 4 | 4.5 | 4 | 4 | 4 | 4 | 4 | 3BI | 4-5 | 4-5 | 3BI | 4-5 | 4.5 | 4.5 | 4.5 | 4-5 | 4 | 4-5 | 4-5 | 4 | 4-5 | 4-5 | 4-5 | 4-5 | 4-5 | 4-5 | 4-5 | 3.5 | 4 | 3-4 | 3-4Dk | 4 | 4 | 4 | 4-5 | 3 | 4-5 | 3 | 4-5 | 3 | 4.5 | 4.5 | 4.5 | 4.5 | 4.5 | 4.5 | 4-5 | 4-5 | 4-5 | 4-5 | 4 | 4-5(V) | 4-5 | 4-5 | 4-5 | 4-5 | 4-5 | 4-5 | 4 | 4 | 4-5(V) | 4-5 | 4-5 | 4-5 | 4.5 | 4 | 4.5 | 4-5 | 4-5 | 4-5
42001001 | JAKAZOL RED SQ | SQ |  | 2.8% | 4 | 3BI |  | 4 | 4-5 | 4-5(V) | 4 | 4 | 4 | 4 |  | 4 | 4.5 | 3.5 | 4+ | 4-5 | 3-4 |  |  | 4.5 | 4 | 4.5 | 4 | 4 | 4 | 4 | 4 | 3BI | 4-5 | 4-5 | 3BI | 4-5 | 4.5 | 4.5 | 4.5 | 4-5 | 4 | 4-5 | 4-5 | 4 | 4-5 | 4-5 | 4-5 | 4-5 | 4-5 | 4-5 | 4-5 | 3.5 | 4 | 3-4 | 3-4Dk | 4 | 4 | 4 | 4-5 | 3 | 4-5 | 3 | 4-5 | 3 | 4.5 | 4.5 | 4.5 | 4.5 | 4.5 | 4.5 | 4-5 | 4-5 | 4-5 | 4-5 | 4 | 4-5(V) | 4-5 | 4-5 | 4-5 | 4-5 | 4-5 | 4-5 | 4 | 4 | 4-5(V) | 4-5 | 4-5 | 4-5 | 4.5 | 4 | 4.5 | 4-5 | 4-5 | 4-5
42001001 | JAKAZOL RED SQ | SQ |  | 2.7% | 4 | 3BI |  | 4 | 4-5 | 4-5(V) | 4 | 4 | 4 | 4 |  | 4 | 4.5 | 3.5 | 4+ | 4-5 | 3-4 |  |  | 4.5 | 4 | 4.5 | 4 | 4 | 4 | 4 | 4 | 3BI | 4-5 | 4-5 | 3BI | 4-5 | 4.5 | 4.5 | 4.5 | 4-5 | 4 | 4-5 | 4-5 | 4 | 4-5 | 4-5 | 4-5 | 4-5 | 4-5 | 4-5 | 4-5 | 3.5 | 4 | 3-4 | 3-4Dk | 4 | 4 | 4 | 4-5 | 3 | 4-5 | 3 | 4-5 | 3 | 4.5 | 4.5 | 4.5 | 4.5 | 4.5 | 4.5 | 4-5 | 4-5 | 4-5 | 4-5 | 4 | 4-5(V) | 4-5 | 4-5 | 4-5 | 4-5 | 4-5 | 4-5 | 4 | 4 | 4-5(V) | 4-5 | 4-5 | 4-5 | 4.5 | 4 | 4.5 | 4-5 | 4-5 | 4-5
42001001 | JAKAZOL RED SQ | SQ |  | 2.6% | 4 | 3BI |  | 4 | 4-5 | 4-5(V) | 4 | 4 | 4 | 4 |  | 4 | 4.5 | 3.5 | 4+ | 4-5 | 3-4 |  |  | 4.5 | 4 | 4.5 | 4 | 4 | 4 | 4 | 4 | 3BI | 4-5 | 4-5 | 3BI | 4-5 | 4.5 | 4.5 | 4.5 | 4-5 | 4 | 4-5 | 4-5 | 4 | 4-5 | 4-5 | 4-5 | 4-5 | 4-5 | 4-5 | 4-5 | 3.5 | 4 | 3-4 | 3-4Dk | 4 | 4 | 4 | 4-5 | 3 | 4-5 | 3 | 4-5 | 3 | 4.5 | 4.5 | 4.5 | 4.5 | 4.5 | 4.5 | 4-5 | 4-5 | 4-5 | 4-5 | 4 | 4-5(V) | 4-5 | 4-5 | 4-5 | 4-5 | 4-5 | 4-5 | 4 | 4 | 4-5(V) | 4-5 | 4-5 | 4-5 | 4.5 | 4 | 4.5 | 4-5 | 4-5 | 4-5
42001001 | JAKAZOL RED SQ | SQ | SD 1/1 | 2.5% | 4 | 3BI |  | 4 | 4-5 | 4-5(V) | 4 | 4 | 4 | 4 |  | 4 | 4.5 | 3.5 | 4+ | 4-5 | 3 | 4-5 | 4 | 4.5 | 4 | 4.5 | 4 | 4 | 4 | 4 | 4 | 3BI | 4-5 | 4-5 | 3BI | 4-5 | 4.5 | 4.5 | 4.5 | 4-5 | 4 | 4-5 | 4-5 | 4 | 4-5 | 4-5 | 4-5 | 4-5 | 4-5 | 4-5 | 4-5 | 3.5 | 4 | 3-4 | 3-4Dk | 4 | 4 | 4 | 4-5 | 3 | 4-5 | 3 | 4-5 | 3 | 4.5 | 4.5 | 4.5 | 4.5 | 4.5 | 4.5 | 4-5 | 4-5 | 4-5 | 4-5 | 4 | 4-5(V) | 4-5 | 4-5 | 4-5 | 4-5 | 4-5 | 4-5 | 4 | 4 | 4-5(V) | 4-5 | 4-5 | 4-5 | 4.5 | 4 | 4.5 | 4-5 | 4-5 | 4-5
42001001 | JAKAZOL RED SQ | SQ |  | 2.4% | 4 | 3BI |  | 4 | 4-5 | 4-5(V) | 4 | 4 | 4 | 4 |  | 4 | 4.5 | 3.5 | 4+ | 4-5 | 3 | 4-5 | 4 | 4.5 | 4 | 4.5 | 4 | 4 | 4 | 4 | 4 | 3BI | 4-5 | 4-5 | 3BI | 4-5 | 4.5 | 4.5 | 4.5 | 4-5 | 4 | 4-5 | 4-5 | 4 | 4-5 | 4-5 | 4-5 | 4-5 | 4-5 | 4-5 | 4-5 | 3.5 | 4 | 3-4 | 3-4Dk | 4 | 4 | 4 | 4-5 | 3-4 | 4-5 | 3-4 | 4-5 | 3-4 | 4.5 | 4.5 | 4.5 | 4.5 | 4.5 | 4.5 | 4-5 | 4-5 | 4-5 | 4-5 | 4 | 4-5(V) | 4-5 | 4-5 | 4-5 | 4-5 | 4-5 | 4-5 | 4 | 4 | 4-5(V) | 4-5 | 4-5 | 4-5 | 4.5 | 4 | 4.5 | 4-5 | 4-5 | 4-5
42001001 | JAKAZOL RED SQ | SQ |  | 2.3% | 4 | 3BI |  | 4 | 4-5 | 4-5(V) | 4 | 4 | 4 | 4 |  | 4 | 4.5 | 3.5 | 4+ | 4-5 | 3 | 4-5 | 4 | 4.5 | 4 | 4.5 | 4 | 4 | 4 | 4 | 4 | 3BI | 4-5 | 4-5 | 3BI | 4-5 | 4.5 | 4.5 | 4.5 | 4-5 | 4 | 4-5 | 4-5 | 4 | 4-5 | 4-5 | 4-5 | 4-5 | 4-5 | 4-5 | 4-5 | 3.5 | 4 | 3-4 | 3-4Dk | 4 | 4 | 4 | 4-5 | 3-4 | 4-5 | 3-4 | 4-5 | 3-4 | 4.5 | 4.5 | 4.5 | 4.5 | 4.5 | 4.5 | 4-5 | 4-5 | 4-5 | 4-5 | 4 | 4-5(V) | 4-5 | 4-5 | 4-5 | 4-5 | 4-5 | 4-5 | 4 | 4 | 4-5(V) | 4-5 | 4-5 | 4-5 | 4.5 | 4 | 4.5 | 4-5 | 4-5 | 4-5
42001001 | JAKAZOL RED SQ | SQ |  | 2.2% | 4 | 3BI |  | 4 | 4-5 | 4-5(V) | 4 | 4 | 4 | 4 |  | 4 | 4.5 | 3.5 | 4+ | 4-5 | 3 | 4-5 | 4 | 4.5 | 4 | 4.5 | 4 | 4 | 4 | 4 | 4 | 3BI | 4-5 | 4-5 | 3BI | 4-5 | 4.5 | 4.5 | 4.5 | 4-5 | 4 | 4-5 | 4-5 | 4 | 4-5 | 4-5 | 4-5 | 4-5 | 4-5 | 4-5 | 4-5 | 3.5 | 4 | 3-4 | 3-4Dk | 4 | 4 | 4 | 4-5 | 3-4 | 4-5 | 3-4 | 4-5 | 3-4 | 4.5 | 4.5 | 4.5 | 4.5 | 4.5 | 4.5 | 4-5 | 4-5 | 4-5 | 4-5 | 4 | 4-5(V) | 4-5 | 4-5 | 4-5 | 4-5 | 4-5 | 4-5 | 4 | 4 | 4-5(V) | 4-5 | 4-5 | 4-5 | 4.5 | 4 | 4.5 | 4-5 | 4-5 | 4-5
42001001 | JAKAZOL RED SQ | SQ |  | 2.1% | 4 | 3BI |  | 4 | 4-5 | 4-5(V) | 4 | 4 | 4 | 4 |  | 4 | 4.5 | 3.5 | 4+ | 4-5 | 3 | 4-5 | 4 | 4.5 | 4 | 4.5 | 4 | 4 | 4 | 4 | 4 | 3BI | 4-5 | 4-5 | 3BI | 4-5 | 4.5 | 4.5 | 4.5 | 4-5 | 4 | 4-5 | 4-5 | 4 | 4-5 | 4-5 | 4-5 | 4-5 | 4-5 | 4-5 | 4-5 | 3.5 | 4 | 3-4 | 3-4Dk | 4 | 4 | 4 | 4-5 | 3-4 | 4-5 | 3-4 | 4-5 | 3-4 | 4.5 | 4.5 | 4.5 | 4.5 | 4.5 | 4.5 | 4-5 | 4-5 | 4-5 | 4-5 | 4 | 4-5(V) | 4-5 | 4-5 | 4-5 | 4-5 | 4-5 | 4-5 | 4 | 4 | 4-5(V) | 4-5 | 4-5 | 4-5 | 4.5 | 4 | 4.5 | 4-5 | 4-5 | 4-5
42001001 | JAKAZOL RED SQ | SQ |  | 2% | 4 | 3BI |  | 4 | 4-5 | 4-5(V) | 4 | 4 | 4 | 4 |  | 4 | 4.5 | 3.5 | 4+ | 4-5 | 3 | 4-5 | 4 | 4.5 | 4 | 4.5 | 4 | 4 | 4 | 4 | 4 | 3BI | 4-5 | 4-5 | 3BI | 4-5 | 4.5 | 4.5 | 4.5 | 4-5 | 4 | 4-5 | 4-5 | 4 | 4-5 | 4-5 | 4-5 | 4-5 | 4-5 | 4-5 | 4-5 | 3.5 | 4 | 3-4 | 3-4Dk | 4 | 4 | 4 | 4-5 | 3-4 | 4-5 | 3-4 | 4-5 | 3-4 | 4.5 | 4.5 | 4.5 | 4.5 | 4.5 | 4.5 | 4-5 | 4-5 | 4-5 | 4-5 | 4 | 4-5(V) | 4-5 | 4-5 | 4-5 | 4-5 | 4-5 | 4-5 | 4 | 4 | 4-5(V) | 4-5 | 4-5 | 4-5 | 4.5 | 4 | 4.5 | 4-5 | 4-5 | 4-5
42001001 | JAKAZOL RED SQ | SQ |  | 1.9% | 4 | 3BI |  | 4 | 4-5 | 4-5(V) | 4 | 4 | 4 | 4 |  | 4 | 4.5 | 3.5 | 4+ | 4-5 | 3 | 4-5 | 4 | 4.5 | 4 | 4.5 | 4 | 4 | 4 | 4 | 4 | 3BI | 4-5 | 4-5 | 3BI | 4-5 | 4.5 | 4.5 | 4.5 | 4-5 | 4 | 4-5 | 4-5 | 4 | 4-5 | 4-5 | 4-5 | 4-5 | 4-5 | 4-5 | 4-5 | 3.5 | 4 | 3-4 | 3-4Dk | 4 | 4 | 4 | 4-5 | 3-4 | 4-5 | 3-4 | 4-5 | 3-4 | 4.5 | 4.5 | 4.5 | 4.5 | 4.5 | 4.5 | 4-5 | 4-5 | 4-5 | 4-5 | 4 | 4-5(V) | 4-5 | 4-5 | 4-5 | 4-5 | 4-5 | 4-5 | 4 | 4 | 4-5(V) | 4-5 | 4-5 | 4-5 | 4.5 | 4 | 4.5 | 4-5 | 4-5 | 4-5
42001001 | JAKAZOL RED SQ | SQ |  | 1.8% | 4 | 3BI |  | 4 | 4-5 | 4-5(V) | 4 | 4 | 4 | 4 |  | 4 | 4.5 | 3.5 | 4+ | 4-5 | 3 | 4-5 | 4 | 4.5 | 4 | 4.5 | 4 | 4 | 4 | 4 | 4 | 3BI | 4-5 | 4-5 | 3BI | 4-5 | 4.5 | 4.5 | 4.5 | 4-5 | 4 | 4-5 | 4-5 | 4 | 4-5 | 4-5 | 4-5 | 4-5 | 4-5 | 4-5 | 4-5 | 3.5 | 4 | 3-4 | 3-4Dk | 4 | 4 | 4 | 4-5 | 3-4 | 4-5 | 3-4 | 4-5 | 3-4 | 4.5 | 4.5 | 4.5 | 4.5 | 4.5 | 4.5 | 4-5 | 4-5 | 4-5 | 4-5 | 4 | 4-5(V) | 4-5 | 4-5 | 4-5 | 4-5 | 4-5 | 4-5 | 4 | 4 | 4-5(V) | 4-5 | 4-5 | 4-5 | 4.5 | 4 | 4.5 | 4-5 | 4-5 | 4-5
42001001 | JAKAZOL RED SQ | SQ |  | 1.7% | 4 | 3BI |  | 4 | 4-5 | 4-5(V) | 4 | 4 | 4 | 4 |  | 4 | 4.5 | 3.5 | 4+ | 4-5 | 3 | 4-5 | 4 | 4.5 | 4 | 4.5 | 4 | 4 | 4 | 4 | 4 | 3BI | 4-5 | 4-5 | 3BI | 4-5 | 4.5 | 4.5 | 4.5 | 4-5 | 4 | 4-5 | 4-5 | 4 | 4-5 | 4-5 | 4-5 | 4-5 | 4-5 | 4-5 | 4-5 | 3.5 | 4 | 3-4 | 3-4Dk | 4 | 4 | 4 | 4-5 | 3-4 | 4-5 | 3-4 | 4-5 | 3-4 | 4.5 | 4.5 | 4.5 | 4.5 | 4.5 | 4.5 | 4-5 | 4-5 | 4-5 | 4-5 | 4 | 4-5(V) | 4-5 | 4-5 | 4-5 | 4-5 | 4-5 | 4-5 | 4 | 4 | 4-5(V) | 4-5 | 4-5 | 4-5 | 4.5 | 4 | 4.5 | 4-5 | 4-5 | 4-5
42001001 | JAKAZOL RED SQ | SQ |  | 1.6% | 4 | 3BI |  | 4 | 4-5 | 4-5(V) | 4 | 4 | 4 | 4 |  | 4 | 4.5 | 3.5 | 4+ | 4-5 | 3 | 4-5 | 4 | 4.5 | 4 | 4.5 | 4 | 4 | 4 | 4 | 4 | 3BI | 4-5 | 4-5 | 3BI | 4-5 | 4.5 | 4.5 | 4.5 | 4-5 | 4 | 4-5 | 4-5 | 4 | 4-5 | 4-5 | 4-5 | 4-5 | 4-5 | 4-5 | 4-5 | 3.5 | 4 | 3-4 | 3-4Dk | 4 | 4 | 4 | 4-5 | 3-4 | 4-5 | 3-4 | 4-5 | 3-4 | 4.5 | 4.5 | 4.5 | 4.5 | 4.5 | 4.5 | 4-5 | 4-5 | 4-5 | 4-5 | 4 | 4-5(V) | 4-5 | 4-5 | 4-5 | 4-5 | 4-5 | 4-5 | 4 | 4 | 4-5(V) | 4-5 | 4-5 | 4-5 | 4.5 | 4 | 4.5 | 4-5 | 4-5 | 4-5
42001001 | JAKAZOL RED SQ | SQ |  | 1.5% | 4 | 3BI |  | 4 | 4-5 | 4-5(V) | 4 | 4 | 4 | 4 |  | 4 | 4.5 | 3.5 | 4+ | 4-5 | 3 | 4-5 | 4 | 4.5 | 4 | 4.5 | 4 | 4 | 4 | 4 | 4 | 3BI | 4-5 | 4-5 | 3BI | 4-5 | 4.5 | 4.5 | 4.5 | 4-5 | 4 | 4-5 | 4-5 | 4 | 4-5 | 4-5 | 4-5 | 4-5 | 4-5 | 4-5 | 4-5 | 3.5 | 4 | 3-4 | 3-4Dk | 4 | 4 | 4 | 4-5 | 3-4 | 4-5 | 3-4 | 4-5 | 3-4 | 4.5 | 4.5 | 4.5 | 4.5 | 4.5 | 4.5 | 4-5 | 4-5 | 4-5 | 4-5 | 4 | 4-5(V) | 4-5 | 4-5 | 4-5 | 4-5 | 4-5 | 4-5 | 4 | 4 | 4-5(V) | 4-5 | 4-5 | 4-5 | 4.5 | 4 | 4.5 | 4-5 | 4-5 | 4-5
42001001 | JAKAZOL RED SQ | SQ |  | 1.4% | 4 | 3BI |  | 4 | 4-5 | 4-5(V) | 4 | 4 | 4 | 4 |  | 4 | 4.5 | 3.5 | 4+ | 4-5 | 3 | 4-5 | 4 | 4.5 | 4 | 4.5 | 4 | 4 | 4 | 4 | 4 | 3BI | 4-5 | 4-5 | 3BI | 4-5 | 4.5 | 4.5 | 4.5 | 4-5 | 4 | 4-5 | 4-5 | 4 | 4-5 | 4-5 | 4-5 | 4-5 | 4-5 | 4-5 | 4-5 | 3.5 | 4 | 3-4 | 3-4Dk | 4 | 4 | 4 | 4-5 | 3-4 | 4-5 | 3-4 | 4-5 | 3-4 | 4.5 | 4.5 | 4.5 | 4.5 | 4.5 | 4.5 | 4-5 | 4-5 | 4-5 | 4-5 | 4 | 4-5(V) | 4-5 | 4-5 | 4-5 | 4-5 | 4-5 | 4-5 | 4 | 4 | 4-5(V) | 4-5 | 4-5 | 4-5 | 4.5 | 4 | 4.5 | 4-5 | 4-5 | 4-5
42001001 | JAKAZOL RED SQ | SQ | SD 1/2 | 1.3% | 4 | 3BI |  | 4 | 4-5 | 4-5(V) | 4 | 4 | 4 | 4 |  | 4 | 4 | 3 | 4 | 4 | 3 |  |  | 4.5 | 4 | 4.5 | 4 | 4 | 4 | 4 | 4 | 3BI | 4-5 | 4-5 | 3BI | 4-5 | 4.5 | 4.5 | 4.5 | 4-5 | 4 | 4-5 | 4-5 | 4 | 4-5 | 4-5 | 4-5 | 4-5 | 4-5 | 4-5 | 4-5 | 3 | 4 | 3 | 3-4Dk | 4 | 4 | 4 | 4-5 | 3-4 | 4-5 | 3-4 | 4-5 | 3-4 | 4.5 | 4.5 | 4.5 | 4.5 | 4.5 | 4.5 | 4-5 | 4-5 | 4-5 | 4-5 | 4 | 4-5(V) | 4-5 | 4-5 | 4-5 | 4-5 | 4-5 | 4-5 | 4 | 4 | 4-5(V) | 4-5 | 4-5 | 4-5 | 4.5 | 4 | 4.5 | 4-5 | 4-5 | 4-5
42001001 | JAKAZOL RED SQ | SQ |  | 1.2% | 4 | 3BI |  | 4 | 4-5 | 4-5(V) | 4 | 4 | 4 | 4 |  | 4 | 4 | 3 | 4 | 4 | 3 |  |  | 4.5 | 4 | 4.5 | 4 | 4 | 4 | 4 | 4 | 3BI | 4-5 | 4-5 | 3BI | 4-5 | 4.5 | 4.5 | 4.5 | 4-5 | 4 | 4-5 | 4-5 | 4 | 4-5 | 4-5 | 4-5 | 4-5 | 4-5 | 4-5 | 4-5 | 3 | 4 | 3 | 3-4Dk | 4 | 4 | 4 | 4-5 | 3-4 | 4-5 | 3-4 | 4-5 | 3-4 | 4.5 | 4.5 | 4.5 | 4.5 | 4.5 | 4.5 | 4-5 | 4-5 | 4-5 | 4-5 | 4 | 4-5(V) | 4-5 | 4-5 | 4-5 | 4-5 | 4-5 | 4-5 | 4 | 4 | 4-5(V) | 4-5 | 4-5 | 4-5 | 4.5 | 4 | 4.5 | 4-5 | 4-5 | 4-5
42001001 | JAKAZOL RED SQ | SQ |  | 1.1% | 4 | 3BI |  | 4 | 4-5 | 4-5(V) | 4 | 4 | 4 | 4 |  | 4 | 4 | 3 | 4 | 4 | 3 |  |  | 4.5 | 4 | 4.5 | 4 | 4 | 4 | 4 | 4 | 3BI | 4-5 | 4-5 | 3BI | 4-5 | 4.5 | 4.5 | 4.5 | 4-5 | 4 | 4-5 | 4-5 | 4 | 4-5 | 4-5 | 4-5 | 4-5 | 4-5 | 4-5 | 4-5 | 3 | 4 | 3 | 3-4Dk | 4 | 4 | 4 | 4-5 | 3-4 | 4-5 | 3-4 | 4-5 | 3-4 | 4.5 | 4.5 | 4.5 | 4.5 | 4.5 | 4.5 | 4-5 | 4-5 | 4-5 | 4-5 | 4 | 4-5(V) | 4-5 | 4-5 | 4-5 | 4-5 | 4-5 | 4-5 | 4 | 4 | 4-5(V) | 4-5 | 4-5 | 4-5 | 4.5 | 4 | 4.5 | 4-5 | 4-5 | 4-5
42001001 | JAKAZOL RED SQ | SQ |  | 1% | 4 | 3BI |  | 4 | 4-5 | 4-5(V) | 4 | 4 | 4 | 4 |  | 4 | 4 | 3 | 4 | 4 | 3 |  |  | 4.5 | 4 | 4.5 | 4 | 4 | 4 | 4 | 4 | 3BI | 4-5 | 4-5 | 3BI | 4-5 | 4.5 | 4.5 | 4.5 | 4-5 | 4 | 4-5 | 4-5 | 4 | 4-5 | 4-5 | 4-5 | 4-5 | 4-5 | 4-5 | 4-5 | 3 | 4 | 3 | 3-4Dk | 4 | 4 | 4 | 4-5 | 3-4 | 4-5 | 3-4 | 4-5 | 3-4 | 4.5 | 4.5 | 4.5 | 4.5 | 4.5 | 4.5 | 4-5 | 4-5 | 4-5 | 4-5 | 4 | 4-5(V) | 4-5 | 4-5 | 4-5 | 4-5 | 4-5 | 4-5 | 4 | 4 | 4-5(V) | 4-5 | 4-5 | 4-5 | 4.5 | 4 | 4.5 | 4-5 | 4-5 | 4-5
42001001 | JAKAZOL RED SQ | SQ |  | 0.9% | 4 | 3BI |  | 4 | 4-5 | 4-5(V) | 4 | 4 | 4 | 4 |  | 4 | 4 | 3 | 4 | 4 | 3 |  |  | 4.5 | 4 | 4.5 | 4 | 4 | 4 | 4 | 4 | 3BI | 4-5 | 4-5 | 3BI | 4-5 | 4.5 | 4.5 | 4.5 | 4-5 | 4 | 4-5 | 4-5 | 4 | 4-5 | 4-5 | 4-5 | 4-5 | 4-5 | 4-5 | 4-5 | 3 | 4 | 3 | 3-4Dk | 4 | 4 | 4 | 4-5 | 3-4 | 4-5 | 3-4 | 4-5 | 3-4 | 4.5 | 4.5 | 4.5 | 4.5 | 4.5 | 4.5 | 4-5 | 4-5 | 4-5 | 4-5 | 4 | 4-5(V) | 4-5 | 4-5 | 4-5 | 4-5 | 4-5 | 4-5 | 4 | 4 | 4-5(V) | 4-5 | 4-5 | 4-5 | 4.5 | 4 | 4.5 | 4-5 | 4-5 | 4-5
42001001 | JAKAZOL RED SQ | SQ | SD 1/3 | 0.8% | 4 | 3BI |  | 4 | 4-5 | 4-5(V) | 4 | 4 | 4 | 4 |  | 4 | 4 | 3 | 4 | 4 | 3 |  |  | 4.5 | 4 | 4.5 | 4 | 4 | 4 | 4 | 4 | 3BI | 4-5 | 4-5 | 3BI | 4-5 | 4.5 | 4.5 | 4.5 | 4-5 | 4 | 4-5 | 4-5 | 4 | 4-5 | 4-5 | 4-5 | 4-5 | 4-5 | 4-5 | 4-5 | 3 | 4 | 3 | 3-4Dk | 4 | 4 | 4 | 4-5 | 3-4 | 4-5 | 3-4 | 4-5 | 3-4 | 4.5 | 4.5 | 4.5 | 4.5 | 4.5 | 4.5 | 4-5 | 4-5 | 4-5 | 4-5 | 4 | 4-5(V) | 4-5 | 4-5 | 4-5 | 4-5 | 4-5 | 4-5 | 4 | 4 | 4-5(V) | 4-5 | 4-5 | 4-5 | 4.5 | 4 | 4.5 | 4-5 | 4-5 | 4-5
42001001 | JAKAZOL RED SQ | SQ |  | 0.7% | 4 | 3BI |  | 4 | 4-5 | 4-5(V) | 4 | 4 | 4 | 4 |  | 4 | 4 | 3 | 4 | 4 | 3 |  |  | 4.5 | 4 | 4.5 | 4 | 4 | 4 | 4 | 4 | 3BI | 4-5 | 4-5 | 3BI | 4-5 | 4.5 | 4.5 | 4.5 | 4-5 | 4 | 4-5 | 4-5 | 4 | 4-5 | 4-5 | 4-5 | 4-5 | 4-5 | 4-5 | 4-5 | 3 | 4 | 3 | 3-4Dk | 4 | 4 | 4 | 4-5 | 3-4 | 4-5 | 3-4 | 4-5 | 3-4 | 4.5 | 4.5 | 4.5 | 4.5 | 4.5 | 4.5 | 4-5 | 4-5 | 4-5 | 4-5 | 4 | 4-5(V) | 4-5 | 4-5 | 4-5 | 4-5 | 4-5 | 4-5 | 4 | 4 | 4-5(V) | 4-5 | 4-5 | 4-5 | 4.5 | 4 | 4.5 | 4-5 | 4-5 | 4-5
42001001 | JAKAZOL RED SQ | SQ |  | 0.6% | 4 | 3BI |  | 4 | 4-5 | 4-5(V) | 4 | 4 | 4 | 4 |  | 4 | 4 | 3 | 4 | 4 | 3 |  |  | 4.5 | 4 | 4.5 | 4 | 4 | 4 | 4 | 4 | 3BI | 4-5 | 4-5 | 3BI | 4-5 | 4.5 | 4.5 | 4.5 | 4-5 | 4 | 4-5 | 4-5 | 4 | 4-5 | 4-5 | 4-5 | 4-5 | 4-5 | 4-5 | 4-5 | 3 | 4 | 3 | 3-4Dk | 4 | 4 | 4 | 4-5 | 3-4 | 4-5 | 3-4 | 4-5 | 3-4 | 4.5 | 4.5 | 4.5 | 4.5 | 4.5 | 4.5 | 4-5 | 4-5 | 4-5 | 4-5 | 4 | 4-5(V) | 4-5 | 4-5 | 4-5 | 4-5 | 4-5 | 4-5 | 4 | 4 | 4-5(V) | 4-5 | 4-5 | 4-5 | 4.5 | 4 | 4.5 | 4-5 | 4-5 | 4-5
42001001 | JAKAZOL RED SQ | SQ |  | 0.5% | 4 | 3BI |  | 4 | 4-5 | 4-5(V) | 4 | 4 | 4 | 4 |  | 4 | 4 | 3 | 4 | 4 | 3 |  |  | 4.5 | 4 | 4.5 | 4 | 4 | 4 | 4 | 4 | 3BI | 4-5 | 4-5 | 3BI | 4-5 | 4.5 | 4.5 | 4.5 | 4-5 | 4 | 4-5 | 4-5 | 4 | 4-5 | 4-5 | 4-5 | 4-5 | 4-5 | 4-5 | 4-5 | 3 | 4 | 3 | 3-4Dk | 4 | 4 | 4 | 4-5 | 4 | 4-5 | 4 | 4-5 | 4 | 4.5 | 4.5 | 4.5 | 4.5 | 4.5 | 4.5 | 4-5 | 4-5 | 4-5 | 4-5 | 4 | 4-5(V) | 4-5 | 4-5 | 4-5 | 4-5 | 4-5 | 4-5 | 4 | 4 | 4-5(V) | 4-5 | 4-5 | 4-5 | 4.5 | 4 | 4.5 | 4-5 | 4-5 | 4-5
42001001 | JAKAZOL RED SQ | SQ | SD 1/6 | 0.4% | 4 | 3BI |  | 4 | 4-5 | 4-5(V) | 4 | 4 | 4 | 4 |  | 4 | 3.5 | 3 | 3-4 | 3-4 | 2-3 |  |  | 4.5 | 4 | 4.5 | 4 | 4 | 4 | 4 | 4 | 3BI | 4-5 | 4-5 | 3BI | 4-5 | 4.5 | 4.5 | 4.5 | 4-5 | 4 | 4-5 | 4-5 | 4 | 4-5 | 4-5 | 4-5 | 4-5 | 4-5 | 4-5 | 4-5 | 3 | 3-4 | 2-3 | 3-4Dk | 4 | 4 | 4 | 4-5 | 4 | 4-5 | 4 | 4-5 | 4 | 4.5 | 4.5 | 4.5 | 4.5 | 4.5 | 4.5 | 4-5 | 4-5 | 4-5 | 4-5 | 4 | 4-5(V) | 4-5 | 4-5 | 4-5 | 4-5 | 4-5 | 4-5 | 4 | 4 | 4-5(V) | 4-5 | 4-5 | 4-5 | 4.5 | 4 | 4.5 | 4-5 | 4-5 | 4-5
42001001 | JAKAZOL RED SQ | SQ |  | 0.3% | 4 | 3BI |  | 4 | 4-5 | 4-5(V) | 4 | 4 | 4 | 4 |  | 4 | 3.5 | 3 | 3-4 | 3-4 | 2-3 |  |  | 4.5 | 4 | 4.5 | 4 | 4 | 4 | 4 | 4 | 3BI | 4-5 | 4-5 | 3BI | 4-5 | 4.5 | 4.5 | 4.5 | 4-5 | 4 | 4-5 | 4-5 | 4 | 4-5 | 4-5 | 4-5 | 4-5 | 4-5 | 4-5 | 4-5 | 3 | 3-4 | 2-3 | 3-4Dk | 4 | 4 | 4 | 4-5 | 4 | 4-5 | 4 | 4-5 | 4 | 4.5 | 4.5 | 4.5 | 4.5 | 4.5 | 4.5 | 4-5 | 4-5 | 4-5 | 4-5 | 4 | 4-5(V) | 4-5 | 4-5 | 4-5 | 4-5 | 4-5 | 4-5 | 4 | 4 | 4-5(V) | 4-5 | 4-5 | 4-5 | 4.5 | 4 | 4.5 | 4-5 | 4-5 | 4-5
42001001 | JAKAZOL RED SQ | SQ | SD 1/12 | 0.2% | 4 | 3BI |  | 4 | 4-5 | 4-5(V) | 4 | 4 | 4 | 4 |  | 4 | 3 | 2.5 | 3-4 | 3 | 2 |  |  | 4.5 | 4 | 4.5 | 4 | 4 | 4 | 4 | 4 | 3BI | 4-5 | 4-5 | 3BI | 4-5 | 4.5 | 4.5 | 4.5 | 4-5 | 4 | 4-5 | 4-5 | 4 | 4-5 | 4-5 | 4-5 | 4-5 | 4-5 | 4-5 | 4-5 | 2 | 3 | 2 | 3-4Dk | 4 | 4 | 4 | 4-5 | 4 | 4-5 | 4 | 4-5 | 4 | 4.5 | 4.5 | 4.5 | 4.5 | 4.5 | 4.5 | 4-5 | 4-5 | 4-5 | 4-5 | 4 | 4-5(V) | 4-5 | 4-5 | 4-5 | 4-5 | 4-5 | 4-5 | 4 | 4 | 4-5(V) | 4-5 | 4-5 | 4-5 | 4.5 | 4 | 4.5 | 4-5 | 4-5 | 4-5
42001001 | JAKAZOL RED SQ | SQ | SD 1/25 | 0.1% | 4 | 3BI |  | 4 | 4-5 | 4-5(V) | 4 | 4 | 4 | 4 |  | 4 | 2.5 | 2 | 3 | 3 | 2 |  |  | 4.5 | 4 | 4.5 | 4 | 4 | 4 | 4 | 4 | 3BI | 4-5 | 4-5 | 3BI | 4-5 | 4.5 | 4.5 | 4.5 | 4-5 | 4 | 4-5 | 4-5 | 4 | 4-5 | 4-5 | 4-5 | 4-5 | 4-5 | 4-5 | 4-5 | 1.5 | 3 | 2-3 | 3-4Dk | 4 | 4 | 4 | 4-5 | 4 | 4-5 | 4 | 4-5 | 4 | 4.5 | 4.5 | 4.5 | 4.5 | 4.5 | 4.5 | 4-5 | 4-5 | 4-5 | 4-5 | 4 | 4-5(V) | 4-5 | 4-5 | 4-5 | 4-5 | 4-5 | 4-5 | 4 | 4 | 4-5(V) | 4-5 | 4-5 | 4-5 | 4.5 | 4 | 4.5 | 4-5 | 4-5 | 4-5
42009001 | JAKAZOL BLUE SQ | SQ | SD 1/1 | 2.3% | 3 | 3-4 |  | 4 | 4-5 | 4-5(V) | 3 | 3 | 2-3 | 2-3 |  | 3DI | 3.5 | 3 | 4 | 3-4 | 4 |  |  | 4.5 | 4.5 | 4.5 | 3 | 4 | 3DI | 3-4DI | 3DI | 4 | 4-5 | 4 | 3 | 4-5 | 4.5 | 4.5 | 4.5 | 4-5 | 4 | 4-5 | 4-5 | 4 | 4-5 | 4-5 | 4 | 4-5 | 4-5 | 4 | 4-5 | 3 | 4 | 3 | 3-4Dk | 4 | 4G | 4G | 4-5 | 3-4 | 4-5 | 3-4 | 4-5 | 3-4 | 4.5 | 4.5 | 4.5 | 4.5 | 4 | 4.5 | 4-5 | 4-5 | 4-5 | 4 | 4 | 4-5(V) | 4-5 | 4-5 | 4-5 | 4-5 | 4-5 | 4-5 | 4 | 4 | 4-5(V) | 4-5 | 4-5 | 4-5 | 4.5 | 4.5 | 4.5 | 4-5 | 4-5 | 4-5
42009001 | JAKAZOL BLUE SQ | SQ |  | 2.2% | 3 | 3-4 |  | 4 | 4-5 | 4-5(V) | 3 | 3 | 2-3 | 2-3 |  | 3DI | 3.5 | 3 | 4 | 3-4 | 4 |  |  | 4.5 | 4.5 | 4.5 | 3 | 4 | 3DI | 3-4DI | 3DI | 4 | 4-5 | 4 | 3 | 4-5 | 4.5 | 4.5 | 4.5 | 4-5 | 4 | 4-5 | 4-5 | 4 | 4-5 | 4-5 | 4 | 4-5 | 4-5 | 4 | 4-5 | 3 | 4 | 3 | 3-4Dk | 4 | 4G | 4G | 4-5 | 3-4 | 4-5 | 3-4 | 4-5 | 3-4 | 4.5 | 4.5 | 4.5 | 4.5 | 4 | 4.5 | 4-5 | 4-5 | 4-5 | 4 | 4 | 4-5(V) | 4-5 | 4-5 | 4-5 | 4-5 | 4-5 | 4-5 | 4 | 4 | 4-5(V) | 4-5 | 4-5 | 4-5 | 4.5 | 4.5 | 4.5 | 4-5 | 4-5 | 4-5
42009001 | JAKAZOL BLUE SQ | SQ |  | 2.1% | 3 | 3-4 |  | 4 | 4-5 | 4-5(V) | 3 | 3 | 2-3 | 2-3 |  | 3DI | 3.5 | 3 | 4 | 3-4 | 4 |  |  | 4.5 | 4.5 | 4.5 | 3 | 4 | 3DI | 3-4DI | 3DI | 4 | 4-5 | 4 | 3 | 4-5 | 4.5 | 4.5 | 4.5 | 4-5 | 4 | 4-5 | 4-5 | 4 | 4-5 | 4-5 | 4 | 4-5 | 4-5 | 4 | 4-5 | 3 | 4 | 3 | 3-4Dk | 4 | 4G | 4G | 4-5 | 3-4 | 4-5 | 3-4 | 4-5 | 3-4 | 4.5 | 4.5 | 4.5 | 4.5 | 4 | 4.5 | 4-5 | 4-5 | 4-5 | 4 | 4 | 4-5(V) | 4-5 | 4-5 | 4-5 | 4-5 | 4-5 | 4-5 | 4 | 4 | 4-5(V) | 4-5 | 4-5 | 4-5 | 4.5 | 4.5 | 4.5 | 4-5 | 4-5 | 4-5
42009001 | JAKAZOL BLUE SQ | SQ |  | 2% | 3 | 3-4 |  | 4 | 4-5 | 4-5(V) | 3 | 3 | 2-3 | 2-3 |  | 3DI | 3.5 | 3 | 4 | 3-4 | 4 |  |  | 4.5 | 4.5 | 4.5 | 3 | 4 | 3DI | 3-4DI | 3DI | 4 | 4-5 | 4 | 3 | 4-5 | 4.5 | 4.5 | 4.5 | 4-5 | 4 | 4-5 | 4-5 | 4 | 4-5 | 4-5 | 4 | 4-5 | 4-5 | 4 | 4-5 | 3 | 4 | 3 | 3-4Dk | 4 | 4G | 4G | 4-5 | 3-4 | 4-5 | 3-4 | 4-5 | 3-4 | 4.5 | 4.5 | 4.5 | 4.5 | 4 | 4.5 | 4-5 | 4-5 | 4-5 | 4 | 4 | 4-5(V) | 4-5 | 4-5 | 4-5 | 4-5 | 4-5 | 4-5 | 4 | 4 | 4-5(V) | 4-5 | 4-5 | 4-5 | 4.5 | 4.5 | 4.5 | 4-5 | 4-5 | 4-5
42009001 | JAKAZOL BLUE SQ | SQ |  | 1.9% | 3 | 3-4 |  | 4 | 4-5 | 4-5(V) | 3 | 3 | 2-3 | 2-3 |  | 3DI | 3.5 | 3 | 4 | 3-4 | 4 |  |  | 4.5 | 4.5 | 4.5 | 3 | 4 | 3DI | 3-4DI | 3DI | 4 | 4-5 | 4 | 3 | 4-5 | 4.5 | 4.5 | 4.5 | 4-5 | 4 | 4-5 | 4-5 | 4 | 4-5 | 4-5 | 4 | 4-5 | 4-5 | 4 | 4-5 | 3 | 4 | 3 | 3-4Dk | 4 | 4G | 4G | 4-5 | 3-4 | 4-5 | 3-4 | 4-5 | 3-4 | 4.5 | 4.5 | 4.5 | 4.5 | 4 | 4.5 | 4-5 | 4-5 | 4-5 | 4 | 4 | 4-5(V) | 4-5 | 4-5 | 4-5 | 4-5 | 4-5 | 4-5 | 4 | 4 | 4-5(V) | 4-5 | 4-5 | 4-5 | 4.5 | 4.5 | 4.5 | 4-5 | 4-5 | 4-5
42009001 | JAKAZOL BLUE SQ | SQ |  | 1.8% | 3 | 3-4 |  | 4 | 4-5 | 4-5(V) | 3 | 3 | 2-3 | 2-3 |  | 3DI | 3.5 | 3 | 4 | 3-4 | 4 |  |  | 4.5 | 4.5 | 4.5 | 3 | 4 | 3DI | 3-4DI | 3DI | 4 | 4-5 | 4 | 3 | 4-5 | 4.5 | 4.5 | 4.5 | 4-5 | 4 | 4-5 | 4-5 | 4 | 4-5 | 4-5 | 4 | 4-5 | 4-5 | 4 | 4-5 | 3 | 4 | 3 | 3-4Dk | 4 | 4G | 4G | 4-5 | 3-4 | 4-5 | 3-4 | 4-5 | 3-4 | 4.5 | 4.5 | 4.5 | 4.5 | 4 | 4.5 | 4-5 | 4-5 | 4-5 | 4 | 4 | 4-5(V) | 4-5 | 4-5 | 4-5 | 4-5 | 4-5 | 4-5 | 4 | 4 | 4-5(V) | 4-5 | 4-5 | 4-5 | 4.5 | 4.5 | 4.5 | 4-5 | 4-5 | 4-5
42009001 | JAKAZOL BLUE SQ | SQ |  | 1.7% | 3 | 3-4 |  | 4 | 4-5 | 4-5(V) | 3 | 3 | 2-3 | 2-3 |  | 3DI | 3.5 | 3 | 4 | 3-4 | 4 |  |  | 4.5 | 4.5 | 4.5 | 3 | 4 | 3DI | 3-4DI | 3DI | 4 | 4-5 | 4 | 3 | 4-5 | 4.5 | 4.5 | 4.5 | 4-5 | 4 | 4-5 | 4-5 | 4 | 4-5 | 4-5 | 4 | 4-5 | 4-5 | 4 | 4-5 | 3 | 4 | 3 | 3-4Dk | 4 | 4G | 4G | 4-5 | 3-4 | 4-5 | 3-4 | 4-5 | 3-4 | 4.5 | 4.5 | 4.5 | 4.5 | 4 | 4.5 | 4-5 | 4-5 | 4-5 | 4 | 4 | 4-5(V) | 4-5 | 4-5 | 4-5 | 4-5 | 4-5 | 4-5 | 4 | 4 | 4-5(V) | 4-5 | 4-5 | 4-5 | 4.5 | 4.5 | 4.5 | 4-5 | 4-5 | 4-5
42009001 | JAKAZOL BLUE SQ | SQ |  | 1.6% | 3 | 3-4 |  | 4 | 4-5 | 4-5(V) | 3 | 3 | 2-3 | 2-3 |  | 3DI | 3.5 | 3 | 4 | 3-4 | 4 |  |  | 4.5 | 4.5 | 4.5 | 3 | 4 | 3DI | 3-4DI | 3DI | 4 | 4-5 | 4 | 3 | 4-5 | 4.5 | 4.5 | 4.5 | 4-5 | 4 | 4-5 | 4-5 | 4 | 4-5 | 4-5 | 4 | 4-5 | 4-5 | 4 | 4-5 | 3 | 4 | 3 | 3-4Dk | 4 | 4G | 4G | 4-5 | 3-4 | 4-5 | 3-4 | 4-5 | 3-4 | 4.5 | 4.5 | 4.5 | 4.5 | 4 | 4.5 | 4-5 | 4-5 | 4-5 | 4 | 4 | 4-5(V) | 4-5 | 4-5 | 4-5 | 4-5 | 4-5 | 4-5 | 4 | 4 | 4-5(V) | 4-5 | 4-5 | 4-5 | 4.5 | 4.5 | 4.5 | 4-5 | 4-5 | 4-5
42009001 | JAKAZOL BLUE SQ | SQ |  | 1.5% | 3 | 3-4 |  | 4 | 4-5 | 4-5(V) | 3 | 3 | 2-3 | 2-3 |  | 3DI | 3.5 | 3 | 4 | 3-4 | 4 |  |  | 4.5 | 4.5 | 4.5 | 3 | 4 | 3DI | 3-4DI | 3DI | 4 | 4-5 | 4 | 3 | 4-5 | 4.5 | 4.5 | 4.5 | 4-5 | 4 | 4-5 | 4-5 | 4 | 4-5 | 4-5 | 4 | 4-5 | 4-5 | 4 | 4-5 | 3 | 4 | 3 | 3-4Dk | 4 | 4G | 4G | 4-5 | 3-4 | 4-5 | 3-4 | 4-5 | 3-4 | 4.5 | 4.5 | 4.5 | 4.5 | 4 | 4.5 | 4-5 | 4-5 | 4-5 | 4 | 4 | 4-5(V) | 4-5 | 4-5 | 4-5 | 4-5 | 4-5 | 4-5 | 4 | 4 | 4-5(V) | 4-5 | 4-5 | 4-5 | 4.5 | 4.5 | 4.5 | 4-5 | 4-5 | 4-5
42009001 | JAKAZOL BLUE SQ | SQ |  | 1.4% | 3 | 3-4 |  | 4 | 4-5 | 4-5(V) | 3 | 3 | 2-3 | 2-3 |  | 3DI | 3.5 | 3 | 4 | 3-4 | 4 |  |  | 4.5 | 4.5 | 4.5 | 3 | 4 | 3DI | 3-4DI | 3DI | 4 | 4-5 | 4 | 3 | 4-5 | 4.5 | 4.5 | 4.5 | 4-5 | 4 | 4-5 | 4-5 | 4 | 4-5 | 4-5 | 4 | 4-5 | 4-5 | 4 | 4-5 | 3 | 4 | 3 | 3-4Dk | 4 | 4G | 4G | 4-5 | 3-4 | 4-5 | 3-4 | 4-5 | 3-4 | 4.5 | 4.5 | 4.5 | 4.5 | 4 | 4.5 | 4-5 | 4-5 | 4-5 | 4 | 4 | 4-5(V) | 4-5 | 4-5 | 4-5 | 4-5 | 4-5 | 4-5 | 4 | 4 | 4-5(V) | 4-5 | 4-5 | 4-5 | 4.5 | 4.5 | 4.5 | 4-5 | 4-5 | 4-5
42009001 | JAKAZOL BLUE SQ | SQ |  | 1.3% | 3 | 3-4 |  | 4 | 4-5 | 4-5(V) | 3 | 3 | 2-3 | 2-3 |  | 3DI | 3.5 | 3 | 4 | 3-4 | 4 |  |  | 4.5 | 4.5 | 4.5 | 3 | 4 | 3DI | 3-4DI | 3DI | 4 | 4-5 | 4 | 3 | 4-5 | 4.5 | 4.5 | 4.5 | 4-5 | 4 | 4-5 | 4-5 | 4 | 4-5 | 4-5 | 4 | 4-5 | 4-5 | 4 | 4-5 | 3 | 4 | 3 | 3-4Dk | 4 | 4G | 4G | 4-5 | 3-4 | 4-5 | 3-4 | 4-5 | 3-4 | 4.5 | 4.5 | 4.5 | 4.5 | 4 | 4.5 | 4-5 | 4-5 | 4-5 | 4 | 4 | 4-5(V) | 4-5 | 4-5 | 4-5 | 4-5 | 4-5 | 4-5 | 4 | 4 | 4-5(V) | 4-5 | 4-5 | 4-5 | 4.5 | 4.5 | 4.5 | 4-5 | 4-5 | 4-5
42009001 | JAKAZOL BLUE SQ | SQ | SD 1/2 | 1.2% | 3 | 3-4 |  | 4 | 4-5 | 4-5(V) | 3 | 3 | 2-3 | 2-3 |  | 3DI | 3 | 2.5 | 3.5 | 3 | 4 |  |  | 4.5 | 4.5 | 4.5 | 3 | 4 | 3DI | 3-4DI | 3DI | 4 | 4-5 | 4 | 3 | 4-5 | 4.5 | 4.5 | 4.5 | 4-5 | 4 | 4-5 | 4-5 | 4 | 4-5 | 4-5 | 4 | 4-5 | 4-5 | 4 | 4-5 | 2.5 | 4 | 3 | 3-4Dk | 4 | 4G | 4G | 4-5 | 3-4 | 4-5 | 3-4 | 4-5 | 3-4 | 4.5 | 4.5 | 4.5 | 4.5 | 4 | 4.5 | 4-5 | 4-5 | 4-5 | 4 | 4 | 4-5(V) | 4-5 | 4-5 | 4-5 | 4-5 | 4-5 | 4-5 | 4 | 4 | 4-5(V) | 4-5 | 4-5 | 4-5 | 4.5 | 4.5 | 4.5 | 4-5 | 4-5 | 4-5
42009001 | JAKAZOL BLUE SQ | SQ |  | 1.1% | 3 | 3-4 |  | 4 | 4-5 | 4-5(V) | 3 | 3 | 2-3 | 2-3 |  | 3DI | 3 | 2.5 | 3.5 | 3 | 4 |  |  | 4.5 | 4.5 | 4.5 | 3 | 4 | 3DI | 3-4DI | 3DI | 4 | 4-5 | 4 | 3 | 4-5 | 4.5 | 4.5 | 4.5 | 4-5 | 4 | 4-5 | 4-5 | 4 | 4-5 | 4-5 | 4 | 4-5 | 4-5 | 4 | 4-5 | 2.5 | 4 | 3 | 3-4Dk | 4 | 4G | 4G | 4-5 | 3-4 | 4-5 | 3-4 | 4-5 | 3-4 | 4.5 | 4.5 | 4.5 | 4.5 | 4 | 4.5 | 4-5 | 4-5 | 4-5 | 4 | 4 | 4-5(V) | 4-5 | 4-5 | 4-5 | 4-5 | 4-5 | 4-5 | 4 | 4 | 4-5(V) | 4-5 | 4-5 | 4-5 | 4.5 | 4.5 | 4.5 | 4-5 | 4-5 | 4-5
42009001 | JAKAZOL BLUE SQ | SQ |  | 1% | 3 | 3-4 |  | 4 | 4-5 | 4-5(V) | 3 | 3 | 2-3 | 2-3 |  | 3DI | 3 | 2.5 | 3.5 | 3 | 4 |  |  | 4.5 | 4.5 | 4.5 | 3 | 4 | 3DI | 3-4DI | 3DI | 4 | 4-5 | 4 | 3 | 4-5 | 4.5 | 4.5 | 4.5 | 4-5 | 4 | 4-5 | 4-5 | 4 | 4-5 | 4-5 | 4 | 4-5 | 4-5 | 4 | 4-5 | 2.5 | 4 | 3 | 3-4Dk | 4 | 4G | 4G | 4-5 | 3-4 | 4-5 | 3-4 | 4-5 | 3-4 | 4.5 | 4.5 | 4.5 | 4.5 | 4 | 4.5 | 4-5 | 4-5 | 4-5 | 4 | 4 | 4-5(V) | 4-5 | 4-5 | 4-5 | 4-5 | 4-5 | 4-5 | 4 | 4 | 4-5(V) | 4-5 | 4-5 | 4-5 | 4.5 | 4.5 | 4.5 | 4-5 | 4-5 | 4-5
42009001 | JAKAZOL BLUE SQ | SQ |  | 0.9% | 3 | 3-4 |  | 4 | 4-5 | 4-5(V) | 3 | 3 | 2-3 | 2-3 |  | 3DI | 3 | 2.5 | 3.5 | 3 | 4 |  |  | 4.5 | 4.5 | 4.5 | 3 | 4 | 3DI | 3-4DI | 3DI | 4 | 4-5 | 4 | 3 | 4-5 | 4.5 | 4.5 | 4.5 | 4-5 | 4 | 4-5 | 4-5 | 4 | 4-5 | 4-5 | 4 | 4-5 | 4-5 | 4 | 4-5 | 2.5 | 4 | 3 | 3-4Dk | 4 | 4G | 4G | 4-5 | 3-4 | 4-5 | 3-4 | 4-5 | 3-4 | 4.5 | 4.5 | 4.5 | 4.5 | 4 | 4.5 | 4-5 | 4-5 | 4-5 | 4 | 4 | 4-5(V) | 4-5 | 4-5 | 4-5 | 4-5 | 4-5 | 4-5 | 4 | 4 | 4-5(V) | 4-5 | 4-5 | 4-5 | 4.5 | 4.5 | 4.5 | 4-5 | 4-5 | 4-5
42009001 | JAKAZOL BLUE SQ | SQ | SD 1/3 | 0.8% | 3 | 3-4 |  | 4 | 4-5 | 4-5(V) | 3 | 3 | 2-3 | 2-3 |  | 3DI | 3 | 2.5 | 3.5 | 3 | 4 |  |  | 4.5 | 4.5 | 4.5 | 3 | 4 | 3DI | 3-4DI | 3DI | 4 | 4-5 | 4 | 3 | 4-5 | 4.5 | 4.5 | 4.5 | 4-5 | 4 | 4-5 | 4-5 | 4 | 4-5 | 4-5 | 4 | 4-5 | 4-5 | 4 | 4-5 | 2.5 | 4 | 3 | 3-4Dk | 4 | 4G | 4G | 4-5 | 3-4 | 4-5 | 3-4 | 4-5 | 3-4 | 4.5 | 4.5 | 4.5 | 4.5 | 4 | 4.5 | 4-5 | 4-5 | 4-5 | 4 | 4 | 4-5(V) | 4-5 | 4-5 | 4-5 | 4-5 | 4-5 | 4-5 | 4 | 4 | 4-5(V) | 4-5 | 4-5 | 4-5 | 4.5 | 4.5 | 4.5 | 4-5 | 4-5 | 4-5
42009001 | JAKAZOL BLUE SQ | SQ |  | 0.7% | 3 | 3-4 |  | 4 | 4-5 | 4-5(V) | 3 | 3 | 2-3 | 2-3 |  | 3DI | 3 | 2.5 | 3.5 | 3 | 4 |  |  | 4.5 | 4.5 | 4.5 | 3 | 4 | 3DI | 3-4DI | 3DI | 4 | 4-5 | 4 | 3 | 4-5 | 4.5 | 4.5 | 4.5 | 4-5 | 4 | 4-5 | 4-5 | 4 | 4-5 | 4-5 | 4 | 4-5 | 4-5 | 4 | 4-5 | 2.5 | 4 | 3 | 3-4Dk | 4 | 4G | 4G | 4-5 | 3-4 | 4-5 | 3-4 | 4-5 | 3-4 | 4.5 | 4.5 | 4.5 | 4.5 | 4 | 4.5 | 4-5 | 4-5 | 4-5 | 4 | 4 | 4-5(V) | 4-5 | 4-5 | 4-5 | 4-5 | 4-5 | 4-5 | 4 | 4 | 4-5(V) | 4-5 | 4-5 | 4-5 | 4.5 | 4.5 | 4.5 | 4-5 | 4-5 | 4-5
42009001 | JAKAZOL BLUE SQ | SQ |  | 0.6% | 3 | 3-4 |  | 4 | 4-5 | 4-5(V) | 3 | 3 | 2-3 | 2-3 |  | 3DI | 3 | 2.5 | 3.5 | 3 | 4 |  |  | 4.5 | 4.5 | 4.5 | 3 | 4 | 3DI | 3-4DI | 3DI | 4 | 4-5 | 4 | 3 | 4-5 | 4.5 | 4.5 | 4.5 | 4-5 | 4 | 4-5 | 4-5 | 4 | 4-5 | 4-5 | 4 | 4-5 | 4-5 | 4 | 4-5 | 2.5 | 4 | 3 | 3-4Dk | 4 | 4G | 4G | 4-5 | 3-4 | 4-5 | 3-4 | 4-5 | 3-4 | 4.5 | 4.5 | 4.5 | 4.5 | 4 | 4.5 | 4-5 | 4-5 | 4-5 | 4 | 4 | 4-5(V) | 4-5 | 4-5 | 4-5 | 4-5 | 4-5 | 4-5 | 4 | 4 | 4-5(V) | 4-5 | 4-5 | 4-5 | 4.5 | 4.5 | 4.5 | 4-5 | 4-5 | 4-5
42009001 | JAKAZOL BLUE SQ | SQ |  | 0.5% | 3 | 3-4 |  | 4 | 4-5 | 4-5(V) | 3 | 3 | 2-3 | 2-3 |  | 3DI | 3 | 2.5 | 3.5 | 3 | 4 |  |  | 4.5 | 4.5 | 4.5 | 3 | 4 | 3DI | 3-4DI | 3DI | 4 | 4-5 | 4 | 3 | 4-5 | 4.5 | 4.5 | 4.5 | 4-5 | 4 | 4-5 | 4-5 | 4 | 4-5 | 4-5 | 4 | 4-5 | 4-5 | 4 | 4-5 | 2.5 | 4 | 3 | 3-4Dk | 4 | 4G | 4G | 4-5 | 4 | 4-5 | 4 | 4-5 | 4 | 4.5 | 4.5 | 4.5 | 4.5 | 4 | 4.5 | 4-5 | 4-5 | 4-5 | 4 | 4 | 4-5(V) | 4-5 | 4-5 | 4-5 | 4-5 | 4-5 | 4-5 | 4 | 4 | 4-5(V) | 4-5 | 4-5 | 4-5 | 4.5 | 4.5 | 4.5 | 4-5 | 4-5 | 4-5
42009001 | JAKAZOL BLUE SQ | SQ | SD 1/6 | 0.4% | 3 | 3-4 |  | 4 | 4-5 | 4-5(V) | 3 | 3 | 2-3 | 2-3 |  | 3DI | 3 | 2 | 3.5 | 3 | 4 |  |  | 4.5 | 4.5 | 4.5 | 3 | 4 | 3DI | 3-4DI | 3DI | 4 | 4-5 | 4 | 3 | 4-5 | 4.5 | 4.5 | 4.5 | 4-5 | 4 | 4-5 | 4-5 | 4 | 4-5 | 4-5 | 4 | 4-5 | 4-5 | 4 | 4-5 | 2.5 | 3-4 | 3 | 3-4Dk | 4 | 4G | 4G | 4-5 | 4 | 4-5 | 4 | 4-5 | 4 | 4.5 | 4.5 | 4.5 | 4.5 | 4 | 4.5 | 4-5 | 4-5 | 4-5 | 4 | 4 | 4-5(V) | 4-5 | 4-5 | 4-5 | 4-5 | 4-5 | 4-5 | 4 | 4 | 4-5(V) | 4-5 | 4-5 | 4-5 | 4.5 | 4.5 | 4.5 | 4-5 | 4-5 | 4-5
42009001 | JAKAZOL BLUE SQ | SQ |  | 0.3% | 3 | 3-4 |  | 4 | 4-5 | 4-5(V) | 3 | 3 | 2-3 | 2-3 |  | 3DI | 3 | 2 | 3.5 | 3 | 4 |  |  | 4.5 | 4.5 | 4.5 | 3 | 4 | 3DI | 3-4DI | 3DI | 4 | 4-5 | 4 | 3 | 4-5 | 4.5 | 4.5 | 4.5 | 4-5 | 4 | 4-5 | 4-5 | 4 | 4-5 | 4-5 | 4 | 4-5 | 4-5 | 4 | 4-5 | 2.5 | 3-4 | 3 | 3-4Dk | 4 | 4G | 4G | 4-5 | 4 | 4-5 | 4 | 4-5 | 4 | 4.5 | 4.5 | 4.5 | 4.5 | 4 | 4.5 | 4-5 | 4-5 | 4-5 | 4 | 4 | 4-5(V) | 4-5 | 4-5 | 4-5 | 4-5 | 4-5 | 4-5 | 4 | 4 | 4-5(V) | 4-5 | 4-5 | 4-5 | 4.5 | 4.5 | 4.5 | 4-5 | 4-5 | 4-5
42009001 | JAKAZOL BLUE SQ | SQ | SD 1/12 | 0.2% | 3 | 3-4 |  | 4 | 4-5 | 4-5(V) | 3 | 3 | 2-3 | 2-3 |  | 3DI | 3 | 1.5 | 3.5 | 3 | 3-4 |  |  | 4.5 | 4.5 | 4.5 | 3 | 4 | 3DI | 3-4DI | 3DI | 4 | 4-5 | 4 | 3 | 4-5 | 4.5 | 4.5 | 4.5 | 4-5 | 4 | 4-5 | 4-5 | 4 | 4-5 | 4-5 | 4 | 4-5 | 4-5 | 4 | 4-5 | 2 | 3 | 2-3 | 3-4Dk | 4 | 4G | 4G | 4-5 | 4 | 4-5 | 4 | 4-5 | 4 | 4.5 | 4.5 | 4.5 | 4.5 | 4 | 4.5 | 4-5 | 4-5 | 4-5 | 4 | 4 | 4-5(V) | 4-5 | 4-5 | 4-5 | 4-5 | 4-5 | 4-5 | 4 | 4 | 4-5(V) | 4-5 | 4-5 | 4-5 | 4.5 | 4.5 | 4.5 | 4-5 | 4-5 | 4-5
42009001 | JAKAZOL BLUE SQ | SQ | SD 1/25 | 0.1% | 3 | 3-4 |  | 4 | 4-5 | 4-5(V) | 3 | 3 | 2-3 | 2-3 |  | 3DI | 2.5 | 1.5 | 3 | 2-3 | 3 |  |  | 4.5 | 4.5 | 4.5 | 3 | 4 | 3DI | 3-4DI | 3DI | 4 | 4-5 | 4 | 3 | 4-5 | 4.5 | 4.5 | 4.5 | 4-5 | 4 | 4-5 | 4-5 | 4 | 4-5 | 4-5 | 4 | 4-5 | 4-5 | 4 | 4-5 | 1.5 | 2-3 | 2 | 3-4Dk | 4 | 4G | 4G | 4-5 | 4 | 4-5 | 4 | 4-5 | 4 | 4.5 | 4.5 | 4.5 | 4.5 | 4 | 4.5 | 4-5 | 4-5 | 4-5 | 4 | 4 | 4-5(V) | 4-5 | 4-5 | 4-5 | 4-5 | 4-5 | 4-5 | 4 | 4 | 4-5(V) | 4-5 | 4-5 | 4-5 | 4.5 | 4.5 | 4.5 | 4-5 | 4-5 | 4-5
42003001 | JAKAZOL DARK BLUE SQ | SQ | SD 1/1 | 3% | 4 | 4 |  | 4 | 4-5 | 4-5(V) | 4 | 4 | 4 | 4 |  | 4 | 3.5 | 3 | 4 | 3-4 | 3 | 4 | 3-4 | 4.5 | 4 | 4.5 | 4 | 4 | 4 | 4 | 4 | 4 | 4-5 | 4-5 | 4 | 4 | 4.5 | 4.5 | 4.5 | 4-5 | 4 | 4-5 | 4-5 | 4 | 4-5 | 4-5 | 4-5 | 4-5 | 4-5 | 4-5 | 4-5 | 3 | 3-4 | 3 | 3-4Dk | 4 | 4 | 4 | 4-5 | 3 | 4-5 | 3 | 4-5 | 3 | 4.5 | 4.5 | 4.5 | 4.5 | 4 | 4.5 | 4-5 | 4-5 | 4-5 | 4 | 4 | 4-5(V) | 4-5 | 4 | 4-5 | 4-5 | 4 | 4-5 | 4 | 4 | 4-5(V) | 4-5 | 4 | 4-5 | 4.5 | 4 | 4.5 | 4-5 | 4-5 | 4-5
42003001 | JAKAZOL DARK BLUE SQ | SQ |  | 2.9% | 4 | 4 |  | 4 | 4-5 | 4-5(V) | 4 | 4 | 4 | 4 |  | 4 | 3.5 | 3 | 4 | 3-4 | 3 | 4 | 3-4 | 4.5 | 4 | 4.5 | 4 | 4 | 4 | 4 | 4 | 4 | 4-5 | 4-5 | 4 | 4 | 4.5 | 4.5 | 4.5 | 4-5 | 4 | 4-5 | 4-5 | 4 | 4-5 | 4-5 | 4-5 | 4-5 | 4-5 | 4-5 | 4-5 | 3 | 3-4 | 3 | 3-4Dk | 4 | 4 | 4 | 4-5 | 3 | 4-5 | 3 | 4-5 | 3 | 4.5 | 4.5 | 4.5 | 4.5 | 4 | 4.5 | 4-5 | 4-5 | 4-5 | 4 | 4 | 4-5(V) | 4-5 | 4 | 4-5 | 4-5 | 4 | 4-5 | 4 | 4 | 4-5(V) | 4-5 | 4 | 4-5 | 4.5 | 4 | 4.5 | 4-5 | 4-5 | 4-5
42003001 | JAKAZOL DARK BLUE SQ | SQ |  | 2.8% | 4 | 4 |  | 4 | 4-5 | 4-5(V) | 4 | 4 | 4 | 4 |  | 4 | 3.5 | 3 | 4 | 3-4 | 3 | 4 | 3-4 | 4.5 | 4 | 4.5 | 4 | 4 | 4 | 4 | 4 | 4 | 4-5 | 4-5 | 4 | 4 | 4.5 | 4.5 | 4.5 | 4-5 | 4 | 4-5 | 4-5 | 4 | 4-5 | 4-5 | 4-5 | 4-5 | 4-5 | 4-5 | 4-5 | 3 | 3-4 | 3 | 3-4Dk | 4 | 4 | 4 | 4-5 | 3 | 4-5 | 3 | 4-5 | 3 | 4.5 | 4.5 | 4.5 | 4.5 | 4 | 4.5 | 4-5 | 4-5 | 4-5 | 4 | 4 | 4-5(V) | 4-5 | 4 | 4-5 | 4-5 | 4 | 4-5 | 4 | 4 | 4-5(V) | 4-5 | 4 | 4-5 | 4.5 | 4 | 4.5 | 4-5 | 4-5 | 4-5
42003001 | JAKAZOL DARK BLUE SQ | SQ |  | 2.7% | 4 | 4 |  | 4 | 4-5 | 4-5(V) | 4 | 4 | 4 | 4 |  | 4 | 3.5 | 3 | 4 | 3-4 | 3 | 4 | 3-4 | 4.5 | 4 | 4.5 | 4 | 4 | 4 | 4 | 4 | 4 | 4-5 | 4-5 | 4 | 4 | 4.5 | 4.5 | 4.5 | 4-5 | 4 | 4-5 | 4-5 | 4 | 4-5 | 4-5 | 4-5 | 4-5 | 4-5 | 4-5 | 4-5 | 3 | 3-4 | 3 | 3-4Dk | 4 | 4 | 4 | 4-5 | 3 | 4-5 | 3 | 4-5 | 3 | 4.5 | 4.5 | 4.5 | 4.5 | 4 | 4.5 | 4-5 | 4-5 | 4-5 | 4 | 4 | 4-5(V) | 4-5 | 4 | 4-5 | 4-5 | 4 | 4-5 | 4 | 4 | 4-5(V) | 4-5 | 4 | 4-5 | 4.5 | 4 | 4.5 | 4-5 | 4-5 | 4-5
42003001 | JAKAZOL DARK BLUE SQ | SQ |  | 2.6% | 4 | 4 |  | 4 | 4-5 | 4-5(V) | 4 | 4 | 4 | 4 |  | 4 | 3.5 | 3 | 4 | 3-4 | 3 | 4 | 3-4 | 4.5 | 4 | 4.5 | 4 | 4 | 4 | 4 | 4 | 4 | 4-5 | 4-5 | 4 | 4 | 4.5 | 4.5 | 4.5 | 4-5 | 4 | 4-5 | 4-5 | 4 | 4-5 | 4-5 | 4-5 | 4-5 | 4-5 | 4-5 | 4-5 | 3 | 3-4 | 3 | 3-4Dk | 4 | 4 | 4 | 4-5 | 3 | 4-5 | 3 | 4-5 | 3 | 4.5 | 4.5 | 4.5 | 4.5 | 4 | 4.5 | 4-5 | 4-5 | 4-5 | 4 | 4 | 4-5(V) | 4-5 | 4 | 4-5 | 4-5 | 4 | 4-5 | 4 | 4 | 4-5(V) | 4-5 | 4 | 4-5 | 4.5 | 4 | 4.5 | 4-5 | 4-5 | 4-5
42003001 | JAKAZOL DARK BLUE SQ | SQ |  | 2.5% | 4 | 4 |  | 4 | 4-5 | 4-5(V) | 4 | 4 | 4 | 4 |  | 4 | 3.5 | 3 | 4 | 3-4 | 3 | 4 | 3-4 | 4.5 | 4 | 4.5 | 4 | 4 | 4 | 4 | 4 | 4 | 4-5 | 4-5 | 4 | 4 | 4.5 | 4.5 | 4.5 | 4-5 | 4 | 4-5 | 4-5 | 4 | 4-5 | 4-5 | 4-5 | 4-5 | 4-5 | 4-5 | 4-5 | 3 | 3-4 | 3 | 3-4Dk | 4 | 4 | 4 | 4-5 | 3-4 | 4-5 | 3-4 | 4-5 | 3-4 | 4.5 | 4.5 | 4.5 | 4.5 | 4 | 4.5 | 4-5 | 4-5 | 4-5 | 4 | 4 | 4-5(V) | 4-5 | 4 | 4-5 | 4-5 | 4 | 4-5 | 4 | 4 | 4-5(V) | 4-5 | 4 | 4-5 | 4.5 | 4 | 4.5 | 4-5 | 4-5 | 4-5
42003001 | JAKAZOL DARK BLUE SQ | SQ |  | 2.4% | 4 | 4 |  | 4 | 4-5 | 4-5(V) | 4 | 4 | 4 | 4 |  | 4 | 3.5 | 3 | 4 | 3-4 | 3 | 4 | 3-4 | 4.5 | 4 | 4.5 | 4 | 4 | 4 | 4 | 4 | 4 | 4-5 | 4-5 | 4 | 4 | 4.5 | 4.5 | 4.5 | 4-5 | 4 | 4-5 | 4-5 | 4 | 4-5 | 4-5 | 4-5 | 4-5 | 4-5 | 4-5 | 4-5 | 3 | 3-4 | 3 | 3-4Dk | 4 | 4 | 4 | 4-5 | 3-4 | 4-5 | 3-4 | 4-5 | 3-4 | 4.5 | 4.5 | 4.5 | 4.5 | 4 | 4.5 | 4-5 | 4-5 | 4-5 | 4 | 4 | 4-5(V) | 4-5 | 4 | 4-5 | 4-5 | 4 | 4-5 | 4 | 4 | 4-5(V) | 4-5 | 4 | 4-5 | 4.5 | 4 | 4.5 | 4-5 | 4-5 | 4-5
42003001 | JAKAZOL DARK BLUE SQ | SQ |  | 2.3% | 4 | 4 |  | 4 | 4-5 | 4-5(V) | 4 | 4 | 4 | 4 |  | 4 | 3.5 | 3 | 4 | 3-4 | 3 | 4 | 3-4 | 4.5 | 4 | 4.5 | 4 | 4 | 4 | 4 | 4 | 4 | 4-5 | 4-5 | 4 | 4 | 4.5 | 4.5 | 4.5 | 4-5 | 4 | 4-5 | 4-5 | 4 | 4-5 | 4-5 | 4-5 | 4-5 | 4-5 | 4-5 | 4-5 | 3 | 3-4 | 3 | 3-4Dk | 4 | 4 | 4 | 4-5 | 3-4 | 4-5 | 3-4 | 4-5 | 3-4 | 4.5 | 4.5 | 4.5 | 4.5 | 4 | 4.5 | 4-5 | 4-5 | 4-5 | 4 | 4 | 4-5(V) | 4-5 | 4 | 4-5 | 4-5 | 4 | 4-5 | 4 | 4 | 4-5(V) | 4-5 | 4 | 4-5 | 4.5 | 4 | 4.5 | 4-5 | 4-5 | 4-5
42003001 | JAKAZOL DARK BLUE SQ | SQ |  | 2.2% | 4 | 4 |  | 4 | 4-5 | 4-5(V) | 4 | 4 | 4 | 4 |  | 4 | 3.5 | 3 | 4 | 3-4 | 3 | 4 | 3-4 | 4.5 | 4 | 4.5 | 4 | 4 | 4 | 4 | 4 | 4 | 4-5 | 4-5 | 4 | 4 | 4.5 | 4.5 | 4.5 | 4-5 | 4 | 4-5 | 4-5 | 4 | 4-5 | 4-5 | 4-5 | 4-5 | 4-5 | 4-5 | 4-5 | 3 | 3-4 | 3 | 3-4Dk | 4 | 4 | 4 | 4-5 | 3-4 | 4-5 | 3-4 | 4-5 | 3-4 | 4.5 | 4.5 | 4.5 | 4.5 | 4 | 4.5 | 4-5 | 4-5 | 4-5 | 4 | 4 | 4-5(V) | 4-5 | 4 | 4-5 | 4-5 | 4 | 4-5 | 4 | 4 | 4-5(V) | 4-5 | 4 | 4-5 | 4.5 | 4 | 4.5 | 4-5 | 4-5 | 4-5
42003001 | JAKAZOL DARK BLUE SQ | SQ |  | 2.1% | 4 | 4 |  | 4 | 4-5 | 4-5(V) | 4 | 4 | 4 | 4 |  | 4 | 3.5 | 3 | 4 | 3-4 | 3 | 4 | 3-4 | 4.5 | 4 | 4.5 | 4 | 4 | 4 | 4 | 4 | 4 | 4-5 | 4-5 | 4 | 4 | 4.5 | 4.5 | 4.5 | 4-5 | 4 | 4-5 | 4-5 | 4 | 4-5 | 4-5 | 4-5 | 4-5 | 4-5 | 4-5 | 4-5 | 3 | 3-4 | 3 | 3-4Dk | 4 | 4 | 4 | 4-5 | 3-4 | 4-5 | 3-4 | 4-5 | 3-4 | 4.5 | 4.5 | 4.5 | 4.5 | 4 | 4.5 | 4-5 | 4-5 | 4-5 | 4 | 4 | 4-5(V) | 4-5 | 4 | 4-5 | 4-5 | 4 | 4-5 | 4 | 4 | 4-5(V) | 4-5 | 4 | 4-5 | 4.5 | 4 | 4.5 | 4-5 | 4-5 | 4-5
42003001 | JAKAZOL DARK BLUE SQ | SQ |  | 2% | 4 | 4 |  | 4 | 4-5 | 4-5(V) | 4 | 4 | 4 | 4 |  | 4 | 3.5 | 3 | 4 | 3-4 | 3 | 4 | 3-4 | 4.5 | 4 | 4.5 | 4 | 4 | 4 | 4 | 4 | 4 | 4-5 | 4-5 | 4 | 4 | 4.5 | 4.5 | 4.5 | 4-5 | 4 | 4-5 | 4-5 | 4 | 4-5 | 4-5 | 4-5 | 4-5 | 4-5 | 4-5 | 4-5 | 3 | 3-4 | 3 | 3-4Dk | 4 | 4 | 4 | 4-5 | 3-4 | 4-5 | 3-4 | 4-5 | 3-4 | 4.5 | 4.5 | 4.5 | 4.5 | 4 | 4.5 | 4-5 | 4-5 | 4-5 | 4 | 4 | 4-5(V) | 4-5 | 4 | 4-5 | 4-5 | 4 | 4-5 | 4 | 4 | 4-5(V) | 4-5 | 4 | 4-5 | 4.5 | 4 | 4.5 | 4-5 | 4-5 | 4-5
42003001 | JAKAZOL DARK BLUE SQ | SQ |  | 1.9% | 4 | 4 |  | 4 | 4-5 | 4-5(V) | 4 | 4 | 4 | 4 |  | 4 | 3.5 | 3 | 4 | 3-4 | 3 | 4 | 3-4 | 4.5 | 4 | 4.5 | 4 | 4 | 4 | 4 | 4 | 4 | 4-5 | 4-5 | 4 | 4 | 4.5 | 4.5 | 4.5 | 4-5 | 4 | 4-5 | 4-5 | 4 | 4-5 | 4-5 | 4-5 | 4-5 | 4-5 | 4-5 | 4-5 | 3 | 3-4 | 3 | 3-4Dk | 4 | 4 | 4 | 4-5 | 3-4 | 4-5 | 3-4 | 4-5 | 3-4 | 4.5 | 4.5 | 4.5 | 4.5 | 4 | 4.5 | 4-5 | 4-5 | 4-5 | 4 | 4 | 4-5(V) | 4-5 | 4 | 4-5 | 4-5 | 4 | 4-5 | 4 | 4 | 4-5(V) | 4-5 | 4 | 4-5 | 4.5 | 4 | 4.5 | 4-5 | 4-5 | 4-5
42003001 | JAKAZOL DARK BLUE SQ | SQ |  | 1.8% | 4 | 4 |  | 4 | 4-5 | 4-5(V) | 4 | 4 | 4 | 4 |  | 4 | 3.5 | 3 | 4 | 3-4 | 3 | 4 | 3-4 | 4.5 | 4 | 4.5 | 4 | 4 | 4 | 4 | 4 | 4 | 4-5 | 4-5 | 4 | 4 | 4.5 | 4.5 | 4.5 | 4-5 | 4 | 4-5 | 4-5 | 4 | 4-5 | 4-5 | 4-5 | 4-5 | 4-5 | 4-5 | 4-5 | 3 | 3-4 | 3 | 3-4Dk | 4 | 4 | 4 | 4-5 | 3-4 | 4-5 | 3-4 | 4-5 | 3-4 | 4.5 | 4.5 | 4.5 | 4.5 | 4 | 4.5 | 4-5 | 4-5 | 4-5 | 4 | 4 | 4-5(V) | 4-5 | 4 | 4-5 | 4-5 | 4 | 4-5 | 4 | 4 | 4-5(V) | 4-5 | 4 | 4-5 | 4.5 | 4 | 4.5 | 4-5 | 4-5 | 4-5
42003001 | JAKAZOL DARK BLUE SQ | SQ |  | 1.7% | 4 | 4 |  | 4 | 4-5 | 4-5(V) | 4 | 4 | 4 | 4 |  | 4 | 3.5 | 3 | 4 | 3-4 | 3 | 4 | 3-4 | 4.5 | 4 | 4.5 | 4 | 4 | 4 | 4 | 4 | 4 | 4-5 | 4-5 | 4 | 4 | 4.5 | 4.5 | 4.5 | 4-5 | 4 | 4-5 | 4-5 | 4 | 4-5 | 4-5 | 4-5 | 4-5 | 4-5 | 4-5 | 4-5 | 3 | 3-4 | 3 | 3-4Dk | 4 | 4 | 4 | 4-5 | 3-4 | 4-5 | 3-4 | 4-5 | 3-4 | 4.5 | 4.5 | 4.5 | 4.5 | 4 | 4.5 | 4-5 | 4-5 | 4-5 | 4 | 4 | 4-5(V) | 4-5 | 4 | 4-5 | 4-5 | 4 | 4-5 | 4 | 4 | 4-5(V) | 4-5 | 4 | 4-5 | 4.5 | 4 | 4.5 | 4-5 | 4-5 | 4-5
42003001 | JAKAZOL DARK BLUE SQ | SQ |  | 1.6% | 4 | 4 |  | 4 | 4-5 | 4-5(V) | 4 | 4 | 4 | 4 |  | 4 | 3.5 | 3 | 4 | 3-4 | 3 | 4 | 3-4 | 4.5 | 4 | 4.5 | 4 | 4 | 4 | 4 | 4 | 4 | 4-5 | 4-5 | 4 | 4 | 4.5 | 4.5 | 4.5 | 4-5 | 4 | 4-5 | 4-5 | 4 | 4-5 | 4-5 | 4-5 | 4-5 | 4-5 | 4-5 | 4-5 | 3 | 3-4 | 3 | 3-4Dk | 4 | 4 | 4 | 4-5 | 3-4 | 4-5 | 3-4 | 4-5 | 3-4 | 4.5 | 4.5 | 4.5 | 4.5 | 4 | 4.5 | 4-5 | 4-5 | 4-5 | 4 | 4 | 4-5(V) | 4-5 | 4 | 4-5 | 4-5 | 4 | 4-5 | 4 | 4 | 4-5(V) | 4-5 | 4 | 4-5 | 4.5 | 4 | 4.5 | 4-5 | 4-5 | 4-5
42003001 | JAKAZOL DARK BLUE SQ | SQ | SD 1/2 | 1.5% | 4 | 4 |  | 4 | 4-5 | 4-5(V) | 4 | 4 | 4 | 4 |  | 4 | 3 | 2.5 | 3-4 | 3 | 3 |  |  | 4.5 | 4 | 4.5 | 4 | 4 | 4 | 4 | 4 | 4 | 4-5 | 4-5 | 4 | 4 | 4.5 | 4.5 | 4.5 | 4-5 | 4 | 4-5 | 4-5 | 4 | 4-5 | 4-5 | 4-5 | 4-5 | 4-5 | 4-5 | 4-5 | 2.5 | 3 | 2-3 | 3-4Dk | 4 | 4 | 4 | 4-5 | 3-4 | 4-5 | 3-4 | 4-5 | 3-4 | 4.5 | 4.5 | 4.5 | 4.5 | 4 | 4.5 | 4-5 | 4-5 | 4-5 | 4 | 4 | 4-5(V) | 4-5 | 4 | 4-5 | 4-5 | 4 | 4-5 | 4 | 4 | 4-5(V) | 4-5 | 4 | 4-5 | 4.5 | 4 | 4.5 | 4-5 | 4-5 | 4-5
42003001 | JAKAZOL DARK BLUE SQ | SQ |  | 1.4% | 4 | 4 |  | 4 | 4-5 | 4-5(V) | 4 | 4 | 4 | 4 |  | 4 | 3 | 2.5 | 3-4 | 3 | 3 |  |  | 4.5 | 4 | 4.5 | 4 | 4 | 4 | 4 | 4 | 4 | 4-5 | 4-5 | 4 | 4 | 4.5 | 4.5 | 4.5 | 4-5 | 4 | 4-5 | 4-5 | 4 | 4-5 | 4-5 | 4-5 | 4-5 | 4-5 | 4-5 | 4-5 | 2.5 | 3 | 2-3 | 3-4Dk | 4 | 4 | 4 | 4-5 | 3-4 | 4-5 | 3-4 | 4-5 | 3-4 | 4.5 | 4.5 | 4.5 | 4.5 | 4 | 4.5 | 4-5 | 4-5 | 4-5 | 4 | 4 | 4-5(V) | 4-5 | 4 | 4-5 | 4-5 | 4 | 4-5 | 4 | 4 | 4-5(V) | 4-5 | 4 | 4-5 | 4.5 | 4 | 4.5 | 4-5 | 4-5 | 4-5
42003001 | JAKAZOL DARK BLUE SQ | SQ |  | 1.3% | 4 | 4 |  | 4 | 4-5 | 4-5(V) | 4 | 4 | 4 | 4 |  | 4 | 3 | 2.5 | 3-4 | 3 | 3 |  |  | 4.5 | 4 | 4.5 | 4 | 4 | 4 | 4 | 4 | 4 | 4-5 | 4-5 | 4 | 4 | 4.5 | 4.5 | 4.5 | 4-5 | 4 | 4-5 | 4-5 | 4 | 4-5 | 4-5 | 4-5 | 4-5 | 4-5 | 4-5 | 4-5 | 2.5 | 3 | 2-3 | 3-4Dk | 4 | 4 | 4 | 4-5 | 3-4 | 4-5 | 3-4 | 4-5 | 3-4 | 4.5 | 4.5 | 4.5 | 4.5 | 4 | 4.5 | 4-5 | 4-5 | 4-5 | 4 | 4 | 4-5(V) | 4-5 | 4 | 4-5 | 4-5 | 4 | 4-5 | 4 | 4 | 4-5(V) | 4-5 | 4 | 4-5 | 4.5 | 4 | 4.5 | 4-5 | 4-5 | 4-5
42003001 | JAKAZOL DARK BLUE SQ | SQ |  | 1.2% | 4 | 4 |  | 4 | 4-5 | 4-5(V) | 4 | 4 | 4 | 4 |  | 4 | 3 | 2.5 | 3-4 | 3 | 3 |  |  | 4.5 | 4 | 4.5 | 4 | 4 | 4 | 4 | 4 | 4 | 4-5 | 4-5 | 4 | 4 | 4.5 | 4.5 | 4.5 | 4-5 | 4 | 4-5 | 4-5 | 4 | 4-5 | 4-5 | 4-5 | 4-5 | 4-5 | 4-5 | 4-5 | 2.5 | 3 | 2-3 | 3-4Dk | 4 | 4 | 4 | 4-5 | 3-4 | 4-5 | 3-4 | 4-5 | 3-4 | 4.5 | 4.5 | 4.5 | 4.5 | 4 | 4.5 | 4-5 | 4-5 | 4-5 | 4 | 4 | 4-5(V) | 4-5 | 4 | 4-5 | 4-5 | 4 | 4-5 | 4 | 4 | 4-5(V) | 4-5 | 4 | 4-5 | 4.5 | 4 | 4.5 | 4-5 | 4-5 | 4-5
42003001 | JAKAZOL DARK BLUE SQ | SQ |  | 1.1% | 4 | 4 |  | 4 | 4-5 | 4-5(V) | 4 | 4 | 4 | 4 |  | 4 | 3 | 2.5 | 3-4 | 3 | 3 |  |  | 4.5 | 4 | 4.5 | 4 | 4 | 4 | 4 | 4 | 4 | 4-5 | 4-5 | 4 | 4 | 4.5 | 4.5 | 4.5 | 4-5 | 4 | 4-5 | 4-5 | 4 | 4-5 | 4-5 | 4-5 | 4-5 | 4-5 | 4-5 | 4-5 | 2.5 | 3 | 2-3 | 3-4Dk | 4 | 4 | 4 | 4-5 | 3-4 | 4-5 | 3-4 | 4-5 | 3-4 | 4.5 | 4.5 | 4.5 | 4.5 | 4 | 4.5 | 4-5 | 4-5 | 4-5 | 4 | 4 | 4-5(V) | 4-5 | 4 | 4-5 | 4-5 | 4 | 4-5 | 4 | 4 | 4-5(V) | 4-5 | 4 | 4-5 | 4.5 | 4 | 4.5 | 4-5 | 4-5 | 4-5
42003001 | JAKAZOL DARK BLUE SQ | SQ | SD 1/3 | 1% | 4 | 4 |  | 4 | 4-5 | 4-5(V) | 4 | 4 | 4 | 4 |  | 4 | 3 | 2.5 | 3-4 | 3 | 3 |  |  | 4.5 | 4 | 4.5 | 4 | 4 | 4 | 4 | 4 | 4 | 4-5 | 4-5 | 4 | 4 | 4.5 | 4.5 | 4.5 | 4-5 | 4 | 4-5 | 4-5 | 4 | 4-5 | 4-5 | 4-5 | 4-5 | 4-5 | 4-5 | 4-5 | 2.5 | 3 | 2-3 | 3-4Dk | 4 | 4 | 4 | 4-5 | 3-4 | 4-5 | 3-4 | 4-5 | 3-4 | 4.5 | 4.5 | 4.5 | 4.5 | 4 | 4.5 | 4-5 | 4-5 | 4-5 | 4 | 4 | 4-5(V) | 4-5 | 4 | 4-5 | 4-5 | 4 | 4-5 | 4 | 4 | 4-5(V) | 4-5 | 4 | 4-5 | 4.5 | 4 | 4.5 | 4-5 | 4-5 | 4-5
42003001 | JAKAZOL DARK BLUE SQ | SQ |  | 0.9% | 4 | 4 |  | 4 | 4-5 | 4-5(V) | 4 | 4 | 4 | 4 |  | 4 | 3 | 2.5 | 3-4 | 3 | 3 |  |  | 4.5 | 4 | 4.5 | 4 | 4 | 4 | 4 | 4 | 4 | 4-5 | 4-5 | 4 | 4 | 4.5 | 4.5 | 4.5 | 4-5 | 4 | 4-5 | 4-5 | 4 | 4-5 | 4-5 | 4-5 | 4-5 | 4-5 | 4-5 | 4-5 | 2.5 | 3 | 2-3 | 3-4Dk | 4 | 4 | 4 | 4-5 | 3-4 | 4-5 | 3-4 | 4-5 | 3-4 | 4.5 | 4.5 | 4.5 | 4.5 | 4 | 4.5 | 4-5 | 4-5 | 4-5 | 4 | 4 | 4-5(V) | 4-5 | 4 | 4-5 | 4-5 | 4 | 4-5 | 4 | 4 | 4-5(V) | 4-5 | 4 | 4-5 | 4.5 | 4 | 4.5 | 4-5 | 4-5 | 4-5
42003001 | JAKAZOL DARK BLUE SQ | SQ |  | 0.8% | 4 | 4 |  | 4 | 4-5 | 4-5(V) | 4 | 4 | 4 | 4 |  | 4 | 3 | 2.5 | 3-4 | 3 | 3 |  |  | 4.5 | 4 | 4.5 | 4 | 4 | 4 | 4 | 4 | 4 | 4-5 | 4-5 | 4 | 4 | 4.5 | 4.5 | 4.5 | 4-5 | 4 | 4-5 | 4-5 | 4 | 4-5 | 4-5 | 4-5 | 4-5 | 4-5 | 4-5 | 4-5 | 2.5 | 3 | 2-3 | 3-4Dk | 4 | 4 | 4 | 4-5 | 3-4 | 4-5 | 3-4 | 4-5 | 3-4 | 4.5 | 4.5 | 4.5 | 4.5 | 4 | 4.5 | 4-5 | 4-5 | 4-5 | 4 | 4 | 4-5(V) | 4-5 | 4 | 4-5 | 4-5 | 4 | 4-5 | 4 | 4 | 4-5(V) | 4-5 | 4 | 4-5 | 4.5 | 4 | 4.5 | 4-5 | 4-5 | 4-5
42003001 | JAKAZOL DARK BLUE SQ | SQ |  | 0.7% | 4 | 4 |  | 4 | 4-5 | 4-5(V) | 4 | 4 | 4 | 4 |  | 4 | 3 | 2.5 | 3-4 | 3 | 3 |  |  | 4.5 | 4 | 4.5 | 4 | 4 | 4 | 4 | 4 | 4 | 4-5 | 4-5 | 4 | 4 | 4.5 | 4.5 | 4.5 | 4-5 | 4 | 4-5 | 4-5 | 4 | 4-5 | 4-5 | 4-5 | 4-5 | 4-5 | 4-5 | 4-5 | 2.5 | 3 | 2-3 | 3-4Dk | 4 | 4 | 4 | 4-5 | 3-4 | 4-5 | 3-4 | 4-5 | 3-4 | 4.5 | 4.5 | 4.5 | 4.5 | 4 | 4.5 | 4-5 | 4-5 | 4-5 | 4 | 4 | 4-5(V) | 4-5 | 4 | 4-5 | 4-5 | 4 | 4-5 | 4 | 4 | 4-5(V) | 4-5 | 4 | 4-5 | 4.5 | 4 | 4.5 | 4-5 | 4-5 | 4-5
42003001 | JAKAZOL DARK BLUE SQ | SQ |  | 0.6% | 4 | 4 |  | 4 | 4-5 | 4-5(V) | 4 | 4 | 4 | 4 |  | 4 | 3 | 2.5 | 3-4 | 3 | 3 |  |  | 4.5 | 4 | 4.5 | 4 | 4 | 4 | 4 | 4 | 4 | 4-5 | 4-5 | 4 | 4 | 4.5 | 4.5 | 4.5 | 4-5 | 4 | 4-5 | 4-5 | 4 | 4-5 | 4-5 | 4-5 | 4-5 | 4-5 | 4-5 | 4-5 | 2.5 | 3 | 2-3 | 3-4Dk | 4 | 4 | 4 | 4-5 | 3-4 | 4-5 | 3-4 | 4-5 | 3-4 | 4.5 | 4.5 | 4.5 | 4.5 | 4 | 4.5 | 4-5 | 4-5 | 4-5 | 4 | 4 | 4-5(V) | 4-5 | 4 | 4-5 | 4-5 | 4 | 4-5 | 4 | 4 | 4-5(V) | 4-5 | 4 | 4-5 | 4.5 | 4 | 4.5 | 4-5 | 4-5 | 4-5
42003001 | JAKAZOL DARK BLUE SQ | SQ | SD 1/6 | 0.5% | 4 | 4 |  | 4 | 4-5 | 4-5(V) | 4 | 4 | 4 | 4 |  | 4 | 3 | 2.5 | 3-4 | 3 | 2-3 |  |  | 4.5 | 4 | 4.5 | 4 | 4 | 4 | 4 | 4 | 4 | 4-5 | 4-5 | 4 | 4 | 4.5 | 4.5 | 4.5 | 4-5 | 4 | 4-5 | 4-5 | 4 | 4-5 | 4-5 | 4-5 | 4-5 | 4-5 | 4-5 | 4-5 | 2.5 | 2-3 | 2 | 3-4Dk | 4 | 4 | 4 | 4-5 | 4 | 4-5 | 4 | 4-5 | 4 | 4.5 | 4.5 | 4.5 | 4.5 | 4 | 4.5 | 4-5 | 4-5 | 4-5 | 4 | 4 | 4-5(V) | 4-5 | 4 | 4-5 | 4-5 | 4 | 4-5 | 4 | 4 | 4-5(V) | 4-5 | 4 | 4-5 | 4.5 | 4 | 4.5 | 4-5 | 4-5 | 4-5
42003001 | JAKAZOL DARK BLUE SQ | SQ |  | 0.4% | 4 | 4 |  | 4 | 4-5 | 4-5(V) | 4 | 4 | 4 | 4 |  | 4 | 3 | 2.5 | 3-4 | 3 | 2-3 |  |  | 4.5 | 4 | 4.5 | 4 | 4 | 4 | 4 | 4 | 4 | 4-5 | 4-5 | 4 | 4 | 4.5 | 4.5 | 4.5 | 4-5 | 4 | 4-5 | 4-5 | 4 | 4-5 | 4-5 | 4-5 | 4-5 | 4-5 | 4-5 | 4-5 | 2.5 | 2-3 | 2 | 3-4Dk | 4 | 4 | 4 | 4-5 | 4 | 4-5 | 4 | 4-5 | 4 | 4.5 | 4.5 | 4.5 | 4.5 | 4 | 4.5 | 4-5 | 4-5 | 4-5 | 4 | 4 | 4-5(V) | 4-5 | 4 | 4-5 | 4-5 | 4 | 4-5 | 4 | 4 | 4-5(V) | 4-5 | 4 | 4-5 | 4.5 | 4 | 4.5 | 4-5 | 4-5 | 4-5
42003001 | JAKAZOL DARK BLUE SQ | SQ | SD 1/12 | 0.3% | 4 | 4 |  | 4 | 4-5 | 4-5(V) | 4 | 4 | 4 | 4 |  | 4 | 2.5 | 2 | 3 | 2-3 | 2 |  |  | 4.5 | 4 | 4.5 | 4 | 4 | 4 | 4 | 4 | 4 | 4-5 | 4-5 | 4 | 4 | 4.5 | 4.5 | 4.5 | 4-5 | 4 | 4-5 | 4-5 | 4 | 4-5 | 4-5 | 4-5 | 4-5 | 4-5 | 4-5 | 4-5 | 1.5 | 2 | 1-2 | 3-4Dk | 4 | 4 | 4 | 4-5 | 4 | 4-5 | 4 | 4-5 | 4 | 4.5 | 4.5 | 4.5 | 4.5 | 4 | 4.5 | 4-5 | 4-5 | 4-5 | 4 | 4 | 4-5(V) | 4-5 | 4 | 4-5 | 4-5 | 4 | 4-5 | 4 | 4 | 4-5(V) | 4-5 | 4 | 4-5 | 4.5 | 4 | 4.5 | 4-5 | 4-5 | 4-5
42003001 | JAKAZOL DARK BLUE SQ | SQ | SD 1/25 | 0.1% | 4 | 4 |  | 4 | 4-5 | 4-5(V) | 4 | 4 | 4 | 4 |  | 4 | 2 | 1.5 | 2-3 | 2 | 1.5 |  |  | 4.5 | 4 | 4.5 | 4 | 4 | 4 | 4 | 4 | 4 | 4-5 | 4-5 | 4 | 4 | 4.5 | 4.5 | 4.5 | 4-5 | 4 | 4-5 | 4-5 | 4 | 4-5 | 4-5 | 4-5 | 4-5 | 4-5 | 4-5 | 4-5 | 1 | 1-2 | 1-2 | 3-4Dk | 4 | 4 | 4 | 4-5 | 4 | 4-5 | 4 | 4-5 | 4 | 4.5 | 4.5 | 4.5 | 4.5 | 4 | 4.5 | 4-5 | 4-5 | 4-5 | 4 | 4 | 4-5(V) | 4-5 | 4 | 4-5 | 4-5 | 4 | 4-5 | 4 | 4 | 4-5(V) | 4-5 | 4 | 4-5 | 4.5 | 4 | 4.5 | 4-5 | 4-5 | 4-5
21004004 | JAKAZOL RED DSB | DS | SD 4/1 | 5.2% | 4BI | 3BI |  | 4 | 3-4 | 4(V) | 2 | 4-5 | 4 | 4 |  | 4 | 4 | 4 | 4+ | 4-5 | 4+ |  |  | 4.5 | 4 | 4.5 | 4 | 3.5 | 4 | 4 | 4 | 4 | 4-5 | 4-5 | 4-5 | 4-5 | 4.5 | 4.5 | 4.5 | 4-5 | 4-5 | 4-5 | 4-5 | 4-5 | 4-5 | 4-5 | 4-5 | 4-5 | 4-5 | 4-5 | 4-5 | 4 | 4 | 4 | 3-4 | 4 | 4 | 4 | 4-5 | 2-3 | 4-5 | 2-3 | 4-5 | 2-3 | 4.5 | 4 | 4.5 | 4.5 | 3-4 | 4.5 | 4-5 | 3 | 4-5 | 3-4 | 2-3 | 4(V) | 4-5 | 4 | 4-5 | 4-5 | 3 | 4-5 | 4 | 3 | 3-4(V) | 4-5 | 3 | 4-5 | 4.5 | 3.5 | 4.5 | 4-5 | 4 | 4-5
21004004 | JAKAZOL RED DSB | DS |  | 5.1% | 4BI | 3BI |  | 4 | 3-4 | 4(V) | 2 | 4-5 | 4 | 4 |  | 4 | 4 | 4 | 4+ | 4-5 | 4+ |  |  | 4.5 | 4 | 4.5 | 4 | 3.5 | 4 | 4 | 4 | 4 | 4-5 | 4-5 | 4-5 | 4-5 | 4.5 | 4.5 | 4.5 | 4-5 | 4-5 | 4-5 | 4-5 | 4-5 | 4-5 | 4-5 | 4-5 | 4-5 | 4-5 | 4-5 | 4-5 | 4 | 4 | 4 | 3-4 | 4 | 4 | 4 | 4-5 | 2-3 | 4-5 | 2-3 | 4-5 | 2-3 | 4.5 | 4 | 4.5 | 4.5 | 3-4 | 4.5 | 4-5 | 3 | 4-5 | 3-4 | 2-3 | 4(V) | 4-5 | 4 | 4-5 | 4-5 | 3 | 4-5 | 4 | 3 | 3-4(V) | 4-5 | 3 | 4-5 | 4.5 | 3.5 | 4.5 | 4-5 | 4 | 4-5
21004004 | JAKAZOL RED DSB | DS |  | 5% | 4BI | 3BI |  | 4 | 3-4 | 4(V) | 2 | 4-5 | 4 | 4 |  | 4 | 4 | 4 | 4+ | 4-5 | 4+ |  |  | 4.5 | 4 | 4.5 | 4 | 3.5 | 4 | 4 | 4 | 4 | 4-5 | 4-5 | 4-5 | 4-5 | 4.5 | 4.5 | 4.5 | 4-5 | 4-5 | 4-5 | 4-5 | 4-5 | 4-5 | 4-5 | 4-5 | 4-5 | 4-5 | 4-5 | 4-5 | 4 | 4 | 4 | 3-4 | 4 | 4 | 4 | 4-5 | 2-3 | 4-5 | 2-3 | 4-5 | 2-3 | 4.5 | 4 | 4.5 | 4.5 | 3-4 | 4.5 | 4-5 | 3 | 4-5 | 3-4 | 2-3 | 4(V) | 4-5 | 4 | 4-5 | 4-5 | 3 | 4-5 | 4 | 3 | 3-4(V) | 4-5 | 3 | 4-5 | 4.5 | 3.5 | 4.5 | 4-5 | 4 | 4-5
21004004 | JAKAZOL RED DSB | DS |  | 4.9% | 4BI | 3BI |  | 4 | 3-4 | 4(V) | 2 | 4-5 | 4 | 4 |  | 4 | 4 | 4 | 4+ | 4-5 | 4+ |  |  | 4.5 | 4 | 4.5 | 4 | 3.5 | 4 | 4 | 4 | 4 | 4-5 | 4-5 | 4-5 | 4-5 | 4.5 | 4.5 | 4.5 | 4-5 | 4-5 | 4-5 | 4-5 | 4-5 | 4-5 | 4-5 | 4-5 | 4-5 | 4-5 | 4-5 | 4-5 | 4 | 4 | 4 | 3-4 | 4 | 4 | 4 | 4-5 | 2-3 | 4-5 | 2-3 | 4-5 | 2-3 | 4.5 | 4 | 4.5 | 4.5 | 3-4 | 4.5 | 4-5 | 3 | 4-5 | 3-4 | 2-3 | 4(V) | 4-5 | 4 | 4-5 | 4-5 | 3 | 4-5 | 4 | 3 | 3-4(V) | 4-5 | 3 | 4-5 | 4.5 | 3.5 | 4.5 | 4-5 | 4 | 4-5
21004004 | JAKAZOL RED DSB | DS |  | 4.8% | 4BI | 3BI |  | 4 | 3-4 | 4(V) | 2 | 4-5 | 4 | 4 |  | 4 | 4 | 4 | 4+ | 4-5 | 4+ |  |  | 4.5 | 4 | 4.5 | 4 | 3.5 | 4 | 4 | 4 | 4 | 4-5 | 4-5 | 4-5 | 4-5 | 4.5 | 4.5 | 4.5 | 4-5 | 4-5 | 4-5 | 4-5 | 4-5 | 4-5 | 4-5 | 4-5 | 4-5 | 4-5 | 4-5 | 4-5 | 4 | 4 | 4 | 3-4 | 4 | 4 | 4 | 4-5 | 2-3 | 4-5 | 2-3 | 4-5 | 2-3 | 4.5 | 4 | 4.5 | 4.5 | 3-4 | 4.5 | 4-5 | 3 | 4-5 | 3-4 | 2-3 | 4(V) | 4-5 | 4 | 4-5 | 4-5 | 3 | 4-5 | 4 | 3 | 3-4(V) | 4-5 | 3 | 4-5 | 4.5 | 3.5 | 4.5 | 4-5 | 4 | 4-5
21004004 | JAKAZOL RED DSB | DS |  | 4.7% | 4BI | 3BI |  | 4 | 3-4 | 4(V) | 2 | 4-5 | 4 | 4 |  | 4 | 4 | 4 | 4+ | 4-5 | 4+ |  |  | 4.5 | 4 | 4.5 | 4 | 3.5 | 4 | 4 | 4 | 4 | 4-5 | 4-5 | 4-5 | 4-5 | 4.5 | 4.5 | 4.5 | 4-5 | 4-5 | 4-5 | 4-5 | 4-5 | 4-5 | 4-5 | 4-5 | 4-5 | 4-5 | 4-5 | 4-5 | 4 | 4 | 4 | 3-4 | 4 | 4 | 4 | 4-5 | 2-3 | 4-5 | 2-3 | 4-5 | 2-3 | 4.5 | 4 | 4.5 | 4.5 | 3-4 | 4.5 | 4-5 | 3 | 4-5 | 3-4 | 2-3 | 4(V) | 4-5 | 4 | 4-5 | 4-5 | 3 | 4-5 | 4 | 3 | 3-4(V) | 4-5 | 3 | 4-5 | 4.5 | 3.5 | 4.5 | 4-5 | 4 | 4-5
21004004 | JAKAZOL RED DSB | DS |  | 4.6% | 4BI | 3BI |  | 4 | 3-4 | 4(V) | 2 | 4-5 | 4 | 4 |  | 4 | 4 | 4 | 4+ | 4-5 | 4+ |  |  | 4.5 | 4 | 4.5 | 4 | 3.5 | 4 | 4 | 4 | 4 | 4-5 | 4-5 | 4-5 | 4-5 | 4.5 | 4.5 | 4.5 | 4-5 | 4-5 | 4-5 | 4-5 | 4-5 | 4-5 | 4-5 | 4-5 | 4-5 | 4-5 | 4-5 | 4-5 | 4 | 4 | 4 | 3-4 | 4 | 4 | 4 | 4-5 | 2-3 | 4-5 | 2-3 | 4-5 | 2-3 | 4.5 | 4 | 4.5 | 4.5 | 3-4 | 4.5 | 4-5 | 3 | 4-5 | 3-4 | 2-3 | 4(V) | 4-5 | 4 | 4-5 | 4-5 | 3 | 4-5 | 4 | 3 | 3-4(V) | 4-5 | 3 | 4-5 | 4.5 | 3.5 | 4.5 | 4-5 | 4 | 4-5
21004004 | JAKAZOL RED DSB | DS |  | 4.5% | 4BI | 3BI |  | 4 | 3-4 | 4(V) | 2 | 4-5 | 4 | 4 |  | 4 | 4 | 4 | 4+ | 4-5 | 4+ |  |  | 4.5 | 4 | 4.5 | 4 | 3.5 | 4 | 4 | 4 | 4 | 4-5 | 4-5 | 4-5 | 4-5 | 4.5 | 4.5 | 4.5 | 4-5 | 4-5 | 4-5 | 4-5 | 4-5 | 4-5 | 4-5 | 4-5 | 4-5 | 4-5 | 4-5 | 4-5 | 4 | 4 | 4 | 3-4 | 4 | 4 | 4 | 4-5 | 3 | 4-5 | 3 | 4-5 | 3 | 4.5 | 4 | 4.5 | 4.5 | 3-4 | 4.5 | 4-5 | 3 | 4-5 | 3-4 | 2-3 | 4(V) | 4-5 | 4 | 4-5 | 4-5 | 3 | 4-5 | 4 | 3 | 3-4(V) | 4-5 | 3 | 4-5 | 4.5 | 3.5 | 4.5 | 4-5 | 4 | 4-5
21004004 | JAKAZOL RED DSB | DS |  | 4.4% | 4BI | 3BI |  | 4 | 3-4 | 4(V) | 2 | 4-5 | 4 | 4 |  | 4 | 4 | 4 | 4+ | 4-5 | 4+ |  |  | 4.5 | 4 | 4.5 | 4 | 3.5 | 4 | 4 | 4 | 4 | 4-5 | 4-5 | 4-5 | 4-5 | 4.5 | 4.5 | 4.5 | 4-5 | 4-5 | 4-5 | 4-5 | 4-5 | 4-5 | 4-5 | 4-5 | 4-5 | 4-5 | 4-5 | 4-5 | 4 | 4 | 4 | 3-4 | 4 | 4 | 4 | 4-5 | 3 | 4-5 | 3 | 4-5 | 3 | 4.5 | 4 | 4.5 | 4.5 | 3-4 | 4.5 | 4-5 | 3 | 4-5 | 3-4 | 2-3 | 4(V) | 4-5 | 4 | 4-5 | 4-5 | 3 | 4-5 | 4 | 3 | 3-4(V) | 4-5 | 3 | 4-5 | 4.5 | 3.5 | 4.5 | 4-5 | 4 | 4-5
21004004 | JAKAZOL RED DSB | DS |  | 4.3% | 4BI | 3BI |  | 4 | 3-4 | 4(V) | 2 | 4-5 | 4 | 4 |  | 4 | 4 | 4 | 4+ | 4-5 | 4+ |  |  | 4.5 | 4 | 4.5 | 4 | 3.5 | 4 | 4 | 4 | 4 | 4-5 | 4-5 | 4-5 | 4-5 | 4.5 | 4.5 | 4.5 | 4-5 | 4-5 | 4-5 | 4-5 | 4-5 | 4-5 | 4-5 | 4-5 | 4-5 | 4-5 | 4-5 | 4-5 | 4 | 4 | 4 | 3-4 | 4 | 4 | 4 | 4-5 | 3 | 4-5 | 3 | 4-5 | 3 | 4.5 | 4 | 4.5 | 4.5 | 3-4 | 4.5 | 4-5 | 3 | 4-5 | 3-4 | 2-3 | 4(V) | 4-5 | 4 | 4-5 | 4-5 | 3 | 4-5 | 4 | 3 | 3-4(V) | 4-5 | 3 | 4-5 | 4.5 | 3.5 | 4.5 | 4-5 | 4 | 4-5
21004004 | JAKAZOL RED DSB | DS |  | 4.2% | 4BI | 3BI |  | 4 | 3-4 | 4(V) | 2 | 4-5 | 4 | 4 |  | 4 | 4 | 4 | 4+ | 4-5 | 4+ |  |  | 4.5 | 4 | 4.5 | 4 | 3.5 | 4 | 4 | 4 | 4 | 4-5 | 4-5 | 4-5 | 4-5 | 4.5 | 4.5 | 4.5 | 4-5 | 4-5 | 4-5 | 4-5 | 4-5 | 4-5 | 4-5 | 4-5 | 4-5 | 4-5 | 4-5 | 4-5 | 4 | 4 | 4 | 3-4 | 4 | 4 | 4 | 4-5 | 3 | 4-5 | 3 | 4-5 | 3 | 4.5 | 4 | 4.5 | 4.5 | 3-4 | 4.5 | 4-5 | 3 | 4-5 | 3-4 | 2-3 | 4(V) | 4-5 | 4 | 4-5 | 4-5 | 3 | 4-5 | 4 | 3 | 3-4(V) | 4-5 | 3 | 4-5 | 4.5 | 3.5 | 4.5 | 4-5 | 4 | 4-5
21004004 | JAKAZOL RED DSB | DS |  | 4.1% | 4BI | 3BI |  | 4 | 3-4 | 4(V) | 2 | 4-5 | 4 | 4 |  | 4 | 4 | 4 | 4+ | 4-5 | 4+ |  |  | 4.5 | 4 | 4.5 | 4 | 3.5 | 4 | 4 | 4 | 4 | 4-5 | 4-5 | 4-5 | 4-5 | 4.5 | 4.5 | 4.5 | 4-5 | 4-5 | 4-5 | 4-5 | 4-5 | 4-5 | 4-5 | 4-5 | 4-5 | 4-5 | 4-5 | 4-5 | 4 | 4 | 4 | 3-4 | 4 | 4 | 4 | 4-5 | 3 | 4-5 | 3 | 4-5 | 3 | 4.5 | 4 | 4.5 | 4.5 | 3-4 | 4.5 | 4-5 | 3 | 4-5 | 3-4 | 2-3 | 4(V) | 4-5 | 4 | 4-5 | 4-5 | 3 | 4-5 | 4 | 3 | 3-4(V) | 4-5 | 3 | 4-5 | 4.5 | 3.5 | 4.5 | 4-5 | 4 | 4-5
21004004 | JAKAZOL RED DSB | DS |  | 4% | 4BI | 3BI |  | 4 | 3-4 | 4(V) | 2 | 4-5 | 4 | 4 |  | 4 | 4 | 4 | 4+ | 4-5 | 4+ |  |  | 4.5 | 4 | 4.5 | 4 | 3.5 | 4 | 4 | 4 | 4 | 4-5 | 4-5 | 4-5 | 4-5 | 4.5 | 4.5 | 4.5 | 4-5 | 4-5 | 4-5 | 4-5 | 4-5 | 4-5 | 4-5 | 4-5 | 4-5 | 4-5 | 4-5 | 4-5 | 4 | 4 | 4 | 3-4 | 4 | 4 | 4 | 4-5 | 3 | 4-5 | 3 | 4-5 | 3 | 4.5 | 4 | 4.5 | 4.5 | 3-4 | 4.5 | 4-5 | 3 | 4-5 | 3-4 | 2-3 | 4(V) | 4-5 | 4 | 4-5 | 4-5 | 3 | 4-5 | 4 | 3 | 3-4(V) | 4-5 | 3 | 4-5 | 4.5 | 3.5 | 4.5 | 4-5 | 4 | 4-5
21004004 | JAKAZOL RED DSB | DS | SD 3/1 | 3.9% | 4BI | 3BI |  | 4 | 3-4 | 4(V) | 2 | 4-5 | 4 | 4 |  | 4 | 4 | 3.5 | 4+ | 4 | 4 |  |  | 4.5 | 4 | 4.5 | 4 | 3.5 | 4 | 4 | 4 | 4 | 4-5 | 4-5 | 4-5 | 4-5 | 4.5 | 4.5 | 4.5 | 4-5 | 4-5 | 4-5 | 4-5 | 4-5 | 4-5 | 4-5 | 4-5 | 4-5 | 4-5 | 4-5 | 4-5 | 3.5 | 4 | 4 | 3-4 | 4 | 4 | 4 | 4-5 | 3 | 4-5 | 3 | 4-5 | 3 | 4.5 | 4 | 4.5 | 4.5 | 3-4 | 4.5 | 4-5 | 3 | 4-5 | 3-4 | 2-3 | 4(V) | 4-5 | 4 | 4-5 | 4-5 | 3 | 4-5 | 4 | 3 | 3-4(V) | 4-5 | 3 | 4-5 | 4.5 | 3.5 | 4.5 | 4-5 | 4 | 4-5
21004004 | JAKAZOL RED DSB | DS |  | 3.8% | 4BI | 3BI |  | 4 | 3-4 | 4(V) | 2 | 4-5 | 4 | 4 |  | 4 | 4 | 3.5 | 4+ | 4 | 4 |  |  | 4.5 | 4 | 4.5 | 4 | 3.5 | 4 | 4 | 4 | 4 | 4-5 | 4-5 | 4-5 | 4-5 | 4.5 | 4.5 | 4.5 | 4-5 | 4-5 | 4-5 | 4-5 | 4-5 | 4-5 | 4-5 | 4-5 | 4-5 | 4-5 | 4-5 | 4-5 | 3.5 | 4 | 4 | 3-4 | 4 | 4 | 4 | 4-5 | 3 | 4-5 | 3 | 4-5 | 3 | 4.5 | 4 | 4.5 | 4.5 | 3-4 | 4.5 | 4-5 | 3 | 4-5 | 3-4 | 2-3 | 4(V) | 4-5 | 4 | 4-5 | 4-5 | 3 | 4-5 | 4 | 3 | 3-4(V) | 4-5 | 3 | 4-5 | 4.5 | 3.5 | 4.5 | 4-5 | 4 | 4-5
21004004 | JAKAZOL RED DSB | DS |  | 3.7% | 4BI | 3BI |  | 4 | 3-4 | 4(V) | 2 | 4-5 | 4 | 4 |  | 4 | 4 | 3.5 | 4+ | 4 | 4 |  |  | 4.5 | 4 | 4.5 | 4 | 3.5 | 4 | 4 | 4 | 4 | 4-5 | 4-5 | 4-5 | 4-5 | 4.5 | 4.5 | 4.5 | 4-5 | 4-5 | 4-5 | 4-5 | 4-5 | 4-5 | 4-5 | 4-5 | 4-5 | 4-5 | 4-5 | 4-5 | 3.5 | 4 | 4 | 3-4 | 4 | 4 | 4 | 4-5 | 3 | 4-5 | 3 | 4-5 | 3 | 4.5 | 4 | 4.5 | 4.5 | 3-4 | 4.5 | 4-5 | 3 | 4-5 | 3-4 | 2-3 | 4(V) | 4-5 | 4 | 4-5 | 4-5 | 3 | 4-5 | 4 | 3 | 3-4(V) | 4-5 | 3 | 4-5 | 4.5 | 3.5 | 4.5 | 4-5 | 4 | 4-5
21004004 | JAKAZOL RED DSB | DS |  | 3.6% | 4BI | 3BI |  | 4 | 3-4 | 4(V) | 2 | 4-5 | 4 | 4 |  | 4 | 4 | 3.5 | 4+ | 4 | 4 |  |  | 4.5 | 4 | 4.5 | 4 | 3.5 | 4 | 4 | 4 | 4 | 4-5 | 4-5 | 4-5 | 4-5 | 4.5 | 4.5 | 4.5 | 4-5 | 4-5 | 4-5 | 4-5 | 4-5 | 4-5 | 4-5 | 4-5 | 4-5 | 4-5 | 4-5 | 4-5 | 3.5 | 4 | 4 | 3-4 | 4 | 4 | 4 | 4-5 | 3 | 4-5 | 3 | 4-5 | 3 | 4.5 | 4 | 4.5 | 4.5 | 3-4 | 4.5 | 4-5 | 3 | 4-5 | 3-4 | 2-3 | 4(V) | 4-5 | 4 | 4-5 | 4-5 | 3 | 4-5 | 4 | 3 | 3-4(V) | 4-5 | 3 | 4-5 | 4.5 | 3.5 | 4.5 | 4-5 | 4 | 4-5
21004004 | JAKAZOL RED DSB | DS |  | 3.5% | 4BI | 3BI |  | 4 | 3-4 | 4(V) | 2 | 4-5 | 4 | 4 |  | 4 | 4 | 3.5 | 4+ | 4 | 4 |  |  | 4.5 | 4 | 4.5 | 4 | 3.5 | 4 | 4 | 4 | 4 | 4-5 | 4-5 | 4-5 | 4-5 | 4.5 | 4.5 | 4.5 | 4-5 | 4-5 | 4-5 | 4-5 | 4-5 | 4-5 | 4-5 | 4-5 | 4-5 | 4-5 | 4-5 | 4-5 | 3.5 | 4 | 4 | 3-4 | 4 | 4 | 4 | 4-5 | 3 | 4-5 | 3 | 4-5 | 3 | 4.5 | 4 | 4.5 | 4.5 | 3-4 | 4.5 | 4-5 | 3 | 4-5 | 3-4 | 2-3 | 4(V) | 4-5 | 4 | 4-5 | 4-5 | 3 | 4-5 | 4 | 3 | 3-4(V) | 4-5 | 3 | 4-5 | 4.5 | 3.5 | 4.5 | 4-5 | 4 | 4-5
21004004 | JAKAZOL RED DSB | DS |  | 3.4% | 4BI | 3BI |  | 4 | 3-4 | 4(V) | 2 | 4-5 | 4 | 4 |  | 4 | 4 | 3.5 | 4+ | 4 | 4 |  |  | 4.5 | 4 | 4.5 | 4 | 3.5 | 4 | 4 | 4 | 4 | 4-5 | 4-5 | 4-5 | 4-5 | 4.5 | 4.5 | 4.5 | 4-5 | 4-5 | 4-5 | 4-5 | 4-5 | 4-5 | 4-5 | 4-5 | 4-5 | 4-5 | 4-5 | 4-5 | 3.5 | 4 | 4 | 3-4 | 4 | 4 | 4 | 4-5 | 3 | 4-5 | 3 | 4-5 | 3 | 4.5 | 4 | 4.5 | 4.5 | 3-4 | 4.5 | 4-5 | 3 | 4-5 | 3-4 | 2-3 | 4(V) | 4-5 | 4 | 4-5 | 4-5 | 3 | 4-5 | 4 | 3 | 3-4(V) | 4-5 | 3 | 4-5 | 4.5 | 3.5 | 4.5 | 4-5 | 4 | 4-5
21004004 | JAKAZOL RED DSB | DS |  | 3.3% | 4BI | 3BI |  | 4 | 3-4 | 4(V) | 2 | 4-5 | 4 | 4 |  | 4 | 4 | 3.5 | 4+ | 4 | 4 |  |  | 4.5 | 4 | 4.5 | 4 | 3.5 | 4 | 4 | 4 | 4 | 4-5 | 4-5 | 4-5 | 4-5 | 4.5 | 4.5 | 4.5 | 4-5 | 4-5 | 4-5 | 4-5 | 4-5 | 4-5 | 4-5 | 4-5 | 4-5 | 4-5 | 4-5 | 4-5 | 3.5 | 4 | 4 | 3-4 | 4 | 4 | 4 | 4-5 | 3 | 4-5 | 3 | 4-5 | 3 | 4.5 | 4 | 4.5 | 4.5 | 3-4 | 4.5 | 4-5 | 3 | 4-5 | 3-4 | 2-3 | 4(V) | 4-5 | 4 | 4-5 | 4-5 | 3 | 4-5 | 4 | 3 | 3-4(V) | 4-5 | 3 | 4-5 | 4.5 | 3.5 | 4.5 | 4-5 | 4 | 4-5
21004004 | JAKAZOL RED DSB | DS |  | 3.2% | 4BI | 3BI |  | 4 | 3-4 | 4(V) | 2 | 4-5 | 4 | 4 |  | 4 | 4 | 3.5 | 4+ | 4 | 4 |  |  | 4.5 | 4 | 4.5 | 4 | 3.5 | 4 | 4 | 4 | 4 | 4-5 | 4-5 | 4-5 | 4-5 | 4.5 | 4.5 | 4.5 | 4-5 | 4-5 | 4-5 | 4-5 | 4-5 | 4-5 | 4-5 | 4-5 | 4-5 | 4-5 | 4-5 | 4-5 | 3.5 | 4 | 4 | 3-4 | 4 | 4 | 4 | 4-5 | 3 | 4-5 | 3 | 4-5 | 3 | 4.5 | 4 | 4.5 | 4.5 | 3-4 | 4.5 | 4-5 | 3 | 4-5 | 3-4 | 2-3 | 4(V) | 4-5 | 4 | 4-5 | 4-5 | 3 | 4-5 | 4 | 3 | 3-4(V) | 4-5 | 3 | 4-5 | 4.5 | 3.5 | 4.5 | 4-5 | 4 | 4-5
21004004 | JAKAZOL RED DSB | DS |  | 3.1% | 4BI | 3BI |  | 4 | 3-4 | 4(V) | 2 | 4-5 | 4 | 4 |  | 4 | 4 | 3.5 | 4+ | 4 | 4 |  |  | 4.5 | 4 | 4.5 | 4 | 3.5 | 4 | 4 | 4 | 4 | 4-5 | 4-5 | 4-5 | 4-5 | 4.5 | 4.5 | 4.5 | 4-5 | 4-5 | 4-5 | 4-5 | 4-5 | 4-5 | 4-5 | 4-5 | 4-5 | 4-5 | 4-5 | 4-5 | 3.5 | 4 | 4 | 3-4 | 4 | 4 | 4 | 4-5 | 3 | 4-5 | 3 | 4-5 | 3 | 4.5 | 4 | 4.5 | 4.5 | 3-4 | 4.5 | 4-5 | 3 | 4-5 | 3-4 | 2-3 | 4(V) | 4-5 | 4 | 4-5 | 4-5 | 3 | 4-5 | 4 | 3 | 3-4(V) | 4-5 | 3 | 4-5 | 4.5 | 3.5 | 4.5 | 4-5 | 4 | 4-5
21004004 | JAKAZOL RED DSB | DS |  | 3% | 4BI | 3BI |  | 4 | 3-4 | 4(V) | 2 | 4-5 | 4 | 4 |  | 4 | 4 | 3.5 | 4+ | 4 | 4 |  |  | 4.5 | 4 | 4.5 | 4 | 3.5 | 4 | 4 | 4 | 4 | 4-5 | 4-5 | 4-5 | 4-5 | 4.5 | 4.5 | 4.5 | 4-5 | 4-5 | 4-5 | 4-5 | 4-5 | 4-5 | 4-5 | 4-5 | 4-5 | 4-5 | 4-5 | 4-5 | 3.5 | 4 | 4 | 3-4 | 4 | 4 | 4 | 4-5 | 3 | 4-5 | 3 | 4-5 | 3 | 4.5 | 4 | 4.5 | 4.5 | 3-4 | 4.5 | 4-5 | 3 | 4-5 | 3-4 | 2-3 | 4(V) | 4-5 | 4 | 4-5 | 4-5 | 3 | 4-5 | 4 | 3 | 3-4(V) | 4-5 | 3 | 4-5 | 4.5 | 3.5 | 4.5 | 4-5 | 4 | 4-5
21004004 | JAKAZOL RED DSB | DS |  | 2.9% | 4BI | 3BI |  | 4 | 3-4 | 4(V) | 2 | 4-5 | 4 | 4 |  | 4 | 4 | 3.5 | 4+ | 4 | 4 |  |  | 4.5 | 4 | 4.5 | 4 | 3.5 | 4 | 4 | 4 | 4 | 4-5 | 4-5 | 4-5 | 4-5 | 4.5 | 4.5 | 4.5 | 4-5 | 4-5 | 4-5 | 4-5 | 4-5 | 4-5 | 4-5 | 4-5 | 4-5 | 4-5 | 4-5 | 4-5 | 3.5 | 4 | 4 | 3-4 | 4 | 4 | 4 | 4-5 | 3 | 4-5 | 3 | 4-5 | 3 | 4.5 | 4 | 4.5 | 4.5 | 3-4 | 4.5 | 4-5 | 3 | 4-5 | 3-4 | 2-3 | 4(V) | 4-5 | 4 | 4-5 | 4-5 | 3 | 4-5 | 4 | 3 | 3-4(V) | 4-5 | 3 | 4-5 | 4.5 | 3.5 | 4.5 | 4-5 | 4 | 4-5
21004004 | JAKAZOL RED DSB | DS |  | 2.8% | 4BI | 3BI |  | 4 | 3-4 | 4(V) | 2 | 4-5 | 4 | 4 |  | 4 | 4 | 3.5 | 4+ | 4 | 4 |  |  | 4.5 | 4 | 4.5 | 4 | 3.5 | 4 | 4 | 4 | 4 | 4-5 | 4-5 | 4-5 | 4-5 | 4.5 | 4.5 | 4.5 | 4-5 | 4-5 | 4-5 | 4-5 | 4-5 | 4-5 | 4-5 | 4-5 | 4-5 | 4-5 | 4-5 | 4-5 | 3.5 | 4 | 4 | 3-4 | 4 | 4 | 4 | 4-5 | 3 | 4-5 | 3 | 4-5 | 3 | 4.5 | 4 | 4.5 | 4.5 | 3-4 | 4.5 | 4-5 | 3 | 4-5 | 3-4 | 2-3 | 4(V) | 4-5 | 4 | 4-5 | 4-5 | 3 | 4-5 | 4 | 3 | 3-4(V) | 4-5 | 3 | 4-5 | 4.5 | 3.5 | 4.5 | 4-5 | 4 | 4-5
21004004 | JAKAZOL RED DSB | DS |  | 2.7% | 4BI | 3BI |  | 4 | 3-4 | 4(V) | 2 | 4-5 | 4 | 4 |  | 4 | 4 | 3.5 | 4+ | 4 | 4 |  |  | 4.5 | 4 | 4.5 | 4 | 3.5 | 4 | 4 | 4 | 4 | 4-5 | 4-5 | 4-5 | 4-5 | 4.5 | 4.5 | 4.5 | 4-5 | 4-5 | 4-5 | 4-5 | 4-5 | 4-5 | 4-5 | 4-5 | 4-5 | 4-5 | 4-5 | 4-5 | 3.5 | 4 | 4 | 3-4 | 4 | 4 | 4 | 4-5 | 3 | 4-5 | 3 | 4-5 | 3 | 4.5 | 4 | 4.5 | 4.5 | 3-4 | 4.5 | 4-5 | 3 | 4-5 | 3-4 | 2-3 | 4(V) | 4-5 | 4 | 4-5 | 4-5 | 3 | 4-5 | 4 | 3 | 3-4(V) | 4-5 | 3 | 4-5 | 4.5 | 3.5 | 4.5 | 4-5 | 4 | 4-5
21004004 | JAKAZOL RED DSB | DS | SD 2/1 | 2.6% | 4BI | 3BI |  | 4 | 3-4 | 4(V) | 2 | 4-5 | 4 | 4 |  | 4 | 4 | 3.5 | 4+ | 4 | 4 |  |  | 4.5 | 4 | 4.5 | 4 | 3.5 | 4 | 4 | 4 | 4 | 4-5 | 4-5 | 4-5 | 4-5 | 4.5 | 4.5 | 4.5 | 4-5 | 4-5 | 4-5 | 4-5 | 4-5 | 4-5 | 4-5 | 4-5 | 4-5 | 4-5 | 4-5 | 4-5 | 3.5 | 4 | 3-4 | 3-4 | 4 | 4 | 4 | 4-5 | 3 | 4-5 | 3 | 4-5 | 3 | 4.5 | 4 | 4.5 | 4.5 | 3-4 | 4.5 | 4-5 | 3 | 4-5 | 3-4 | 2-3 | 4(V) | 4-5 | 4 | 4-5 | 4-5 | 3 | 4-5 | 4 | 3 | 3-4(V) | 4-5 | 3 | 4-5 | 4.5 | 3.5 | 4.5 | 4-5 | 4 | 4-5
21004004 | JAKAZOL RED DSB | DS |  | 2.5% | 4BI | 3BI |  | 4 | 3-4 | 4(V) | 2 | 4-5 | 4 | 4 |  | 4 | 4 | 3.5 | 4+ | 4 | 4 |  |  | 4.5 | 4 | 4.5 | 4 | 3.5 | 4 | 4 | 4 | 4 | 4-5 | 4-5 | 4-5 | 4-5 | 4.5 | 4.5 | 4.5 | 4-5 | 4-5 | 4-5 | 4-5 | 4-5 | 4-5 | 4-5 | 4-5 | 4-5 | 4-5 | 4-5 | 4-5 | 3.5 | 4 | 3-4 | 3-4 | 4 | 4 | 4 | 4-5 | 3 | 4-5 | 3 | 4-5 | 3 | 4.5 | 4 | 4.5 | 4.5 | 3-4 | 4.5 | 4-5 | 3 | 4-5 | 3-4 | 2-3 | 4(V) | 4-5 | 4 | 4-5 | 4-5 | 3 | 4-5 | 4 | 3 | 3-4(V) | 4-5 | 3 | 4-5 | 4.5 | 3.5 | 4.5 | 4-5 | 4 | 4-5
21004004 | JAKAZOL RED DSB | DS |  | 2.4% | 4BI | 3BI |  | 4 | 3-4 | 4(V) | 2 | 4-5 | 4 | 4 |  | 4 | 4 | 3.5 | 4+ | 4 | 4 |  |  | 4.5 | 4 | 4.5 | 4 | 3.5 | 4 | 4 | 4 | 4 | 4-5 | 4-5 | 4-5 | 4-5 | 4.5 | 4.5 | 4.5 | 4-5 | 4-5 | 4-5 | 4-5 | 4-5 | 4-5 | 4-5 | 4-5 | 4-5 | 4-5 | 4-5 | 4-5 | 3.5 | 4 | 3-4 | 3-4 | 4 | 4 | 4 | 4-5 | 3 | 4-5 | 3 | 4-5 | 3 | 4.5 | 4 | 4.5 | 4.5 | 3-4 | 4.5 | 4-5 | 3 | 4-5 | 3-4 | 2-3 | 4(V) | 4-5 | 4 | 4-5 | 4-5 | 3 | 4-5 | 4 | 3 | 3-4(V) | 4-5 | 3 | 4-5 | 4.5 | 3.5 | 4.5 | 4-5 | 4 | 4-5
21004004 | JAKAZOL RED DSB | DS |  | 2.3% | 4BI | 3BI |  | 4 | 3-4 | 4(V) | 2 | 4-5 | 4 | 4 |  | 4 | 4 | 3.5 | 4+ | 4 | 4 |  |  | 4.5 | 4 | 4.5 | 4 | 3.5 | 4 | 4 | 4 | 4 | 4-5 | 4-5 | 4-5 | 4-5 | 4.5 | 4.5 | 4.5 | 4-5 | 4-5 | 4-5 | 4-5 | 4-5 | 4-5 | 4-5 | 4-5 | 4-5 | 4-5 | 4-5 | 4-5 | 3.5 | 4 | 3-4 | 3-4 | 4 | 4 | 4 | 4-5 | 3 | 4-5 | 3 | 4-5 | 3 | 4.5 | 4 | 4.5 | 4.5 | 3-4 | 4.5 | 4-5 | 3 | 4-5 | 3-4 | 2-3 | 4(V) | 4-5 | 4 | 4-5 | 4-5 | 3 | 4-5 | 4 | 3 | 3-4(V) | 4-5 | 3 | 4-5 | 4.5 | 3.5 | 4.5 | 4-5 | 4 | 4-5
21004004 | JAKAZOL RED DSB | DS |  | 2.2% | 4BI | 3BI |  | 4 | 3-4 | 4(V) | 2 | 4-5 | 4 | 4 |  | 4 | 4 | 3.5 | 4+ | 4 | 4 |  |  | 4.5 | 4 | 4.5 | 4 | 3.5 | 4 | 4 | 4 | 4 | 4-5 | 4-5 | 4-5 | 4-5 | 4.5 | 4.5 | 4.5 | 4-5 | 4-5 | 4-5 | 4-5 | 4-5 | 4-5 | 4-5 | 4-5 | 4-5 | 4-5 | 4-5 | 4-5 | 3.5 | 4 | 3-4 | 3-4 | 4 | 4 | 4 | 4-5 | 3 | 4-5 | 3 | 4-5 | 3 | 4.5 | 4 | 4.5 | 4.5 | 3-4 | 4.5 | 4-5 | 3 | 4-5 | 3-4 | 2-3 | 4(V) | 4-5 | 4 | 4-5 | 4-5 | 3 | 4-5 | 4 | 3 | 3-4(V) | 4-5 | 3 | 4-5 | 4.5 | 3.5 | 4.5 | 4-5 | 4 | 4-5
21004004 | JAKAZOL RED DSB | DS |  | 2.1% | 4BI | 3BI |  | 4 | 3-4 | 4(V) | 2 | 4-5 | 4 | 4 |  | 4 | 4 | 3.5 | 4+ | 4 | 4 |  |  | 4.5 | 4 | 4.5 | 4 | 3.5 | 4 | 4 | 4 | 4 | 4-5 | 4-5 | 4-5 | 4-5 | 4.5 | 4.5 | 4.5 | 4-5 | 4-5 | 4-5 | 4-5 | 4-5 | 4-5 | 4-5 | 4-5 | 4-5 | 4-5 | 4-5 | 4-5 | 3.5 | 4 | 3-4 | 3-4 | 4 | 4 | 4 | 4-5 | 3 | 4-5 | 3 | 4-5 | 3 | 4.5 | 4 | 4.5 | 4.5 | 3-4 | 4.5 | 4-5 | 3 | 4-5 | 3-4 | 2-3 | 4(V) | 4-5 | 4 | 4-5 | 4-5 | 3 | 4-5 | 4 | 3 | 3-4(V) | 4-5 | 3 | 4-5 | 4.5 | 3.5 | 4.5 | 4-5 | 4 | 4-5
21004004 | JAKAZOL RED DSB | DS |  | 2% | 4BI | 3BI |  | 4 | 3-4 | 4(V) | 2 | 4-5 | 4 | 4 |  | 4 | 4 | 3.5 | 4+ | 4 | 4 |  |  | 4.5 | 4 | 4.5 | 4 | 3.5 | 4 | 4 | 4 | 4 | 4-5 | 4-5 | 4-5 | 4-5 | 4.5 | 4.5 | 4.5 | 4-5 | 4-5 | 4-5 | 4-5 | 4-5 | 4-5 | 4-5 | 4-5 | 4-5 | 4-5 | 4-5 | 4-5 | 3.5 | 4 | 3-4 | 3-4 | 4 | 4 | 4 | 4-5 | 3-4 | 4-5 | 3-4 | 4-5 | 3-4 | 4.5 | 4 | 4.5 | 4.5 | 3-4 | 4.5 | 4-5 | 3 | 4-5 | 3-4 | 2-3 | 4(V) | 4-5 | 4 | 4-5 | 4-5 | 3 | 4-5 | 4 | 3 | 3-4(V) | 4-5 | 3 | 4-5 | 4.5 | 3.5 | 4.5 | 4-5 | 4 | 4-5
21004004 | JAKAZOL RED DSB | DS |  | 1.9% | 4BI | 3BI |  | 4 | 3-4 | 4(V) | 2 | 4-5 | 4 | 4 |  | 4 | 4 | 3.5 | 4+ | 4 | 4 |  |  | 4.5 | 4 | 4.5 | 4 | 3.5 | 4 | 4 | 4 | 4 | 4-5 | 4-5 | 4-5 | 4-5 | 4.5 | 4.5 | 4.5 | 4-5 | 4-5 | 4-5 | 4-5 | 4-5 | 4-5 | 4-5 | 4-5 | 4-5 | 4-5 | 4-5 | 4-5 | 3.5 | 4 | 3-4 | 3-4 | 4 | 4 | 4 | 4-5 | 3-4 | 4-5 | 3-4 | 4-5 | 3-4 | 4.5 | 4 | 4.5 | 4.5 | 3-4 | 4.5 | 4-5 | 3 | 4-5 | 3-4 | 2-3 | 4(V) | 4-5 | 4 | 4-5 | 4-5 | 3 | 4-5 | 4 | 3 | 3-4(V) | 4-5 | 3 | 4-5 | 4.5 | 3.5 | 4.5 | 4-5 | 4 | 4-5
21004004 | JAKAZOL RED DSB | DS |  | 1.8% | 4BI | 3BI |  | 4 | 3-4 | 4(V) | 2 | 4-5 | 4 | 4 |  | 4 | 4 | 3.5 | 4+ | 4 | 4 |  |  | 4.5 | 4 | 4.5 | 4 | 3.5 | 4 | 4 | 4 | 4 | 4-5 | 4-5 | 4-5 | 4-5 | 4.5 | 4.5 | 4.5 | 4-5 | 4-5 | 4-5 | 4-5 | 4-5 | 4-5 | 4-5 | 4-5 | 4-5 | 4-5 | 4-5 | 4-5 | 3.5 | 4 | 3-4 | 3-4 | 4 | 4 | 4 | 4-5 | 3-4 | 4-5 | 3-4 | 4-5 | 3-4 | 4.5 | 4 | 4.5 | 4.5 | 3-4 | 4.5 | 4-5 | 3 | 4-5 | 3-4 | 2-3 | 4(V) | 4-5 | 4 | 4-5 | 4-5 | 3 | 4-5 | 4 | 3 | 3-4(V) | 4-5 | 3 | 4-5 | 4.5 | 3.5 | 4.5 | 4-5 | 4 | 4-5
21004004 | JAKAZOL RED DSB | DS |  | 1.7% | 4BI | 3BI |  | 4 | 3-4 | 4(V) | 2 | 4-5 | 4 | 4 |  | 4 | 4 | 3.5 | 4+ | 4 | 4 |  |  | 4.5 | 4 | 4.5 | 4 | 3.5 | 4 | 4 | 4 | 4 | 4-5 | 4-5 | 4-5 | 4-5 | 4.5 | 4.5 | 4.5 | 4-5 | 4-5 | 4-5 | 4-5 | 4-5 | 4-5 | 4-5 | 4-5 | 4-5 | 4-5 | 4-5 | 4-5 | 3.5 | 4 | 3-4 | 3-4 | 4 | 4 | 4 | 4-5 | 3-4 | 4-5 | 3-4 | 4-5 | 3-4 | 4.5 | 4 | 4.5 | 4.5 | 3-4 | 4.5 | 4-5 | 3 | 4-5 | 3-4 | 2-3 | 4(V) | 4-5 | 4 | 4-5 | 4-5 | 3 | 4-5 | 4 | 3 | 3-4(V) | 4-5 | 3 | 4-5 | 4.5 | 3.5 | 4.5 | 4-5 | 4 | 4-5
21004004 | JAKAZOL RED DSB | DS |  | 1.6% | 4BI | 3BI |  | 4 | 3-4 | 4(V) | 2 | 4-5 | 4 | 4 |  | 4 | 4 | 3.5 | 4+ | 4 | 4 |  |  | 4.5 | 4 | 4.5 | 4 | 3.5 | 4 | 4 | 4 | 4 | 4-5 | 4-5 | 4-5 | 4-5 | 4.5 | 4.5 | 4.5 | 4-5 | 4-5 | 4-5 | 4-5 | 4-5 | 4-5 | 4-5 | 4-5 | 4-5 | 4-5 | 4-5 | 4-5 | 3.5 | 4 | 3-4 | 3-4 | 4 | 4 | 4 | 4-5 | 3-4 | 4-5 | 3-4 | 4-5 | 3-4 | 4.5 | 4 | 4.5 | 4.5 | 3-4 | 4.5 | 4-5 | 3 | 4-5 | 3-4 | 2-3 | 4(V) | 4-5 | 4 | 4-5 | 4-5 | 3 | 4-5 | 4 | 3 | 3-4(V) | 4-5 | 3 | 4-5 | 4.5 | 3.5 | 4.5 | 4-5 | 4 | 4-5
21004004 | JAKAZOL RED DSB | DS |  | 1.5% | 4BI | 3BI |  | 4 | 3-4 | 4(V) | 2 | 4-5 | 4 | 4 |  | 4 | 4 | 3.5 | 4+ | 4 | 4 |  |  | 4.5 | 4 | 4.5 | 4 | 3.5 | 4 | 4 | 4 | 4 | 4-5 | 4-5 | 4-5 | 4-5 | 4.5 | 4.5 | 4.5 | 4-5 | 4-5 | 4-5 | 4-5 | 4-5 | 4-5 | 4-5 | 4-5 | 4-5 | 4-5 | 4-5 | 4-5 | 3.5 | 4 | 3-4 | 3-4 | 4 | 4 | 4 | 4-5 | 3-4 | 4-5 | 3-4 | 4-5 | 3-4 | 4.5 | 4 | 4.5 | 4.5 | 3-4 | 4.5 | 4-5 | 3 | 4-5 | 3-4 | 2-3 | 4(V) | 4-5 | 4 | 4-5 | 4-5 | 3 | 4-5 | 4 | 3 | 3-4(V) | 4-5 | 3 | 4-5 | 4.5 | 3.5 | 4.5 | 4-5 | 4 | 4-5
21004004 | JAKAZOL RED DSB | DS |  | 1.4% | 4BI | 3BI |  | 4 | 3-4 | 4(V) | 2 | 4-5 | 4 | 4 |  | 4 | 4 | 3.5 | 4+ | 4 | 4 |  |  | 4.5 | 4 | 4.5 | 4 | 3.5 | 4 | 4 | 4 | 4 | 4-5 | 4-5 | 4-5 | 4-5 | 4.5 | 4.5 | 4.5 | 4-5 | 4-5 | 4-5 | 4-5 | 4-5 | 4-5 | 4-5 | 4-5 | 4-5 | 4-5 | 4-5 | 4-5 | 3.5 | 4 | 3-4 | 3-4 | 4 | 4 | 4 | 4-5 | 3-4 | 4-5 | 3-4 | 4-5 | 3-4 | 4.5 | 4 | 4.5 | 4.5 | 3-4 | 4.5 | 4-5 | 3 | 4-5 | 3-4 | 2-3 | 4(V) | 4-5 | 4 | 4-5 | 4-5 | 3 | 4-5 | 4 | 3 | 3-4(V) | 4-5 | 3 | 4-5 | 4.5 | 3.5 | 4.5 | 4-5 | 4 | 4-5
21004004 | JAKAZOL RED DSB | DS | SD 1/1 | 1.3% | 4BI | 3BI |  | 4 | 3-4 | 4(V) | 2 | 4-5 | 4 | 4 |  | 4 | 4 | 3.5 | 4 | 4 | 4 | 4 | 3-4 | 4.5 | 4 | 4.5 | 4 | 3.5 | 4 | 4 | 4 | 4 | 4-5 | 4-5 | 4-5 | 4-5 | 4.5 | 4.5 | 4.5 | 4-5 | 4-5 | 4-5 | 4-5 | 4-5 | 4-5 | 4-5 | 4-5 | 4-5 | 4-5 | 4-5 | 4-5 | 3.5 | 4 | 3-4 | 3-4 | 4 | 4 | 4 | 4-5 | 3-4 | 4-5 | 3-4 | 4-5 | 3-4 | 4.5 | 4.5 | 4.5 | 4.5 | 4 | 4.5 | 4-5 | 3-4 | 4-5 | 3-4 | 2-3 | 4(V) | 4-5 | 4 | 4-5 | 4-5 | 4 | 4-5 | 4 | 3 | 3-4(V) | 4-5 | 4 | 4-5 | 4.5 | 4 | 4.5 | 4-5 | 4-5 | 4-5
21004004 | JAKAZOL RED DSB | DS |  | 1.2% | 4BI | 3BI |  | 4 | 3-4 | 4(V) | 2 | 4-5 | 4 | 4 |  | 4 | 4 | 3.5 | 4 | 4 | 4 | 4 | 3-4 | 4.5 | 4 | 4.5 | 4 | 3.5 | 4 | 4 | 4 | 4 | 4-5 | 4-5 | 4-5 | 4-5 | 4.5 | 4.5 | 4.5 | 4-5 | 4-5 | 4-5 | 4-5 | 4-5 | 4-5 | 4-5 | 4-5 | 4-5 | 4-5 | 4-5 | 4-5 | 3.5 | 4 | 3-4 | 3-4 | 4 | 4 | 4 | 4-5 | 3-4 | 4-5 | 3-4 | 4-5 | 3-4 | 4.5 | 4.5 | 4.5 | 4.5 | 4 | 4.5 | 4-5 | 3-4 | 4-5 | 3-4 | 2-3 | 4(V) | 4-5 | 4 | 4-5 | 4-5 | 4 | 4-5 | 4 | 3 | 3-4(V) | 4-5 | 4 | 4-5 | 4.5 | 4 | 4.5 | 4-5 | 4-5 | 4-5
21004004 | JAKAZOL RED DSB | DS |  | 1.1% | 4BI | 3BI |  | 4 | 3-4 | 4(V) | 2 | 4-5 | 4 | 4 |  | 4 | 4 | 3.5 | 4 | 4 | 4 | 4 | 3-4 | 4.5 | 4 | 4.5 | 4 | 3.5 | 4 | 4 | 4 | 4 | 4-5 | 4-5 | 4-5 | 4-5 | 4.5 | 4.5 | 4.5 | 4-5 | 4-5 | 4-5 | 4-5 | 4-5 | 4-5 | 4-5 | 4-5 | 4-5 | 4-5 | 4-5 | 4-5 | 3.5 | 4 | 3-4 | 3-4 | 4 | 4 | 4 | 4-5 | 3-4 | 4-5 | 3-4 | 4-5 | 3-4 | 4.5 | 4.5 | 4.5 | 4.5 | 4 | 4.5 | 4-5 | 3-4 | 4-5 | 3-4 | 2-3 | 4(V) | 4-5 | 4 | 4-5 | 4-5 | 4 | 4-5 | 4 | 3 | 3-4(V) | 4-5 | 4 | 4-5 | 4.5 | 4 | 4.5 | 4-5 | 4-5 | 4-5
21004004 | JAKAZOL RED DSB | DS |  | 1% | 4BI | 3BI |  | 4 | 3-4 | 4(V) | 2 | 4-5 | 4 | 4 |  | 4 | 4 | 3.5 | 4 | 4 | 4 | 4 | 3-4 | 4.5 | 4 | 4.5 | 4 | 3.5 | 4 | 4 | 4 | 4 | 4-5 | 4-5 | 4-5 | 4-5 | 4.5 | 4.5 | 4.5 | 4-5 | 4-5 | 4-5 | 4-5 | 4-5 | 4-5 | 4-5 | 4-5 | 4-5 | 4-5 | 4-5 | 4-5 | 3.5 | 4 | 3-4 | 3-4 | 4 | 4 | 4 | 4-5 | 3-4 | 4-5 | 3-4 | 4-5 | 3-4 | 4.5 | 4.5 | 4.5 | 4.5 | 4 | 4.5 | 4-5 | 3-4 | 4-5 | 3-4 | 2-3 | 4(V) | 4-5 | 4 | 4-5 | 4-5 | 4 | 4-5 | 4 | 3 | 3-4(V) | 4-5 | 4 | 4-5 | 4.5 | 4 | 4.5 | 4-5 | 4-5 | 4-5
21004004 | JAKAZOL RED DSB | DS |  | 0.9% | 4BI | 3BI |  | 4 | 3-4 | 4(V) | 2 | 4-5 | 4 | 4 |  | 4 | 4 | 3.5 | 4 | 4 | 4 | 4 | 3-4 | 4.5 | 4 | 4.5 | 4 | 3.5 | 4 | 4 | 4 | 4 | 4-5 | 4-5 | 4-5 | 4-5 | 4.5 | 4.5 | 4.5 | 4-5 | 4-5 | 4-5 | 4-5 | 4-5 | 4-5 | 4-5 | 4-5 | 4-5 | 4-5 | 4-5 | 4-5 | 3.5 | 4 | 3-4 | 3-4 | 4 | 4 | 4 | 4-5 | 3-4 | 4-5 | 3-4 | 4-5 | 3-4 | 4.5 | 4.5 | 4.5 | 4.5 | 4 | 4.5 | 4-5 | 3-4 | 4-5 | 3-4 | 2-3 | 4(V) | 4-5 | 4 | 4-5 | 4-5 | 4 | 4-5 | 4 | 3 | 3-4(V) | 4-5 | 4 | 4-5 | 4.5 | 4 | 4.5 | 4-5 | 4-5 | 4-5
21004004 | JAKAZOL RED DSB | DS |  | 0.8% | 4BI | 3BI |  | 4 | 3-4 | 4(V) | 2 | 4-5 | 4 | 4 |  | 4 | 4 | 3.5 | 4 | 4 | 4 | 4 | 3-4 | 4.5 | 4 | 4.5 | 4 | 3.5 | 4 | 4 | 4 | 4 | 4-5 | 4-5 | 4-5 | 4-5 | 4.5 | 4.5 | 4.5 | 4-5 | 4-5 | 4-5 | 4-5 | 4-5 | 4-5 | 4-5 | 4-5 | 4-5 | 4-5 | 4-5 | 4-5 | 3.5 | 4 | 3-4 | 3-4 | 4 | 4 | 4 | 4-5 | 3-4 | 4-5 | 3-4 | 4-5 | 3-4 | 4.5 | 4.5 | 4.5 | 4.5 | 4 | 4.5 | 4-5 | 3-4 | 4-5 | 3-4 | 2-3 | 4(V) | 4-5 | 4 | 4-5 | 4-5 | 4 | 4-5 | 4 | 3 | 3-4(V) | 4-5 | 4 | 4-5 | 4.5 | 4 | 4.5 | 4-5 | 4-5 | 4-5
21004004 | JAKAZOL RED DSB | DS | SD 1/2 | 0.7% | 4BI | 3BI |  | 4 | 3-4 | 4(V) | 2 | 4-5 | 4 | 4 |  | 4 | 3.5 | 3 | 4 | 3-4 | 3-4 |  |  | 4.5 | 4 | 4.5 | 4 | 3.5 | 4 | 4 | 4 | 4 | 4-5 | 4-5 | 4-5 | 4-5 | 4.5 | 4.5 | 4.5 | 4-5 | 4-5 | 4-5 | 4-5 | 4-5 | 4-5 | 4-5 | 4-5 | 4-5 | 4-5 | 4-5 | 4-5 | 3 | 3-4 | 3 | 3-4 | 4 | 4 | 4 | 4-5 | 3-4 | 4-5 | 3-4 | 4-5 | 3-4 | 4.5 | 4.5 | 4.5 | 4.5 | 4 | 4.5 | 4-5 | 3-4 | 4-5 | 3-4 | 2-3 | 4(V) | 4-5 | 4 | 4-5 | 4-5 | 4 | 4-5 | 4 | 3 | 3-4(V) | 4-5 | 4 | 4-5 | 4.5 | 4 | 4.5 | 4-5 | 4-5 | 4-5
21004004 | JAKAZOL RED DSB | DS |  | 0.6% | 4BI | 3BI |  | 4 | 3-4 | 4(V) | 2 | 4-5 | 4 | 4 |  | 4 | 3.5 | 3 | 4 | 3-4 | 3-4 |  |  | 4.5 | 4 | 4.5 | 4 | 3.5 | 4 | 4 | 4 | 4 | 4-5 | 4-5 | 4-5 | 4-5 | 4.5 | 4.5 | 4.5 | 4-5 | 4-5 | 4-5 | 4-5 | 4-5 | 4-5 | 4-5 | 4-5 | 4-5 | 4-5 | 4-5 | 4-5 | 3 | 3-4 | 3 | 3-4 | 4 | 4 | 4 | 4-5 | 3-4 | 4-5 | 3-4 | 4-5 | 3-4 | 4.5 | 4.5 | 4.5 | 4.5 | 4 | 4.5 | 4-5 | 3-4 | 4-5 | 3-4 | 2-3 | 4(V) | 4-5 | 4 | 4-5 | 4-5 | 4 | 4-5 | 4 | 3 | 3-4(V) | 4-5 | 4 | 4-5 | 4.5 | 4 | 4.5 | 4-5 | 4-5 | 4-5
21004004 | JAKAZOL RED DSB | DS |  | 0.5% | 4BI | 3BI |  | 4 | 3-4 | 4(V) | 2 | 4-5 | 4 | 4 |  | 4 | 3.5 | 3 | 4 | 3-4 | 3-4 |  |  | 4.5 | 4 | 4.5 | 4 | 3.5 | 4 | 4 | 4 | 4 | 4-5 | 4-5 | 4-5 | 4-5 | 4.5 | 4.5 | 4.5 | 4-5 | 4-5 | 4-5 | 4-5 | 4-5 | 4-5 | 4-5 | 4-5 | 4-5 | 4-5 | 4-5 | 4-5 | 3 | 3-4 | 3 | 3-4 | 4 | 4 | 4 | 4-5 | 3-4 | 4-5 | 3-4 | 4-5 | 3-4 | 4.5 | 4.5 | 4.5 | 4.5 | 4 | 4.5 | 4-5 | 3-4 | 4-5 | 3-4 | 2-3 | 4(V) | 4-5 | 4 | 4-5 | 4-5 | 4 | 4-5 | 4 | 3 | 3-4(V) | 4-5 | 4 | 4-5 | 4.5 | 4 | 4.5 | 4-5 | 4-5 | 4-5
21004004 | JAKAZOL RED DSB | DS | SD 1/3 | 0.4% | 4BI | 3BI |  | 4 | 3-4 | 4(V) | 2 | 4-5 | 4 | 4 |  | 4 | 3.5 | 3 | 4 | 3-4 | 3-4 |  |  | 4.5 | 4 | 4.5 | 4 | 3.5 | 4 | 4 | 4 | 4 | 4-5 | 4-5 | 4-5 | 4-5 | 4.5 | 4.5 | 4.5 | 4-5 | 4-5 | 4-5 | 4-5 | 4-5 | 4-5 | 4-5 | 4-5 | 4-5 | 4-5 | 4-5 | 4-5 | 3 | 3-4 | 3 | 3-4 | 4 | 4 | 4 | 4-5 | 4 | 4-5 | 4 | 4-5 | 4 | 4.5 | 4.5 | 4.5 | 4.5 | 4 | 4.5 | 4-5 | 3-4 | 4-5 | 3-4 | 3 | 4(V) | 4-5 | 4 | 4-5 | 4-5 | 4 | 4-5 | 4 | 3 | 3-4(V) | 4-5 | 4 | 4-5 | 4.5 | 4 | 4.5 | 4-5 | 4-5 | 4-5
21004004 | JAKAZOL RED DSB | DS |  | 0.3% | 4BI | 3BI |  | 4 | 3-4 | 4(V) | 2 | 4-5 | 4 | 4 |  | 4 | 3.5 | 3 | 4 | 3-4 | 3-4 |  |  | 4.5 | 4 | 4.5 | 4 | 3.5 | 4 | 4 | 4 | 4 | 4-5 | 4-5 | 4-5 | 4-5 | 4.5 | 4.5 | 4.5 | 4-5 | 4-5 | 4-5 | 4-5 | 4-5 | 4-5 | 4-5 | 4-5 | 4-5 | 4-5 | 4-5 | 4-5 | 3 | 3-4 | 3 | 3-4 | 4 | 4 | 4 | 4-5 | 4 | 4-5 | 4 | 4-5 | 4 | 4.5 | 4.5 | 4.5 | 4.5 | 4 | 4.5 | 4-5 | 3-4 | 4-5 | 3-4 | 3 | 4(V) | 4-5 | 4 | 4-5 | 4-5 | 4 | 4-5 | 4 | 3 | 3-4(V) | 4-5 | 4 | 4-5 | 4.5 | 4 | 4.5 | 4-5 | 4-5 | 4-5
21004004 | JAKAZOL RED DSB | DS | SD 1/6 | 0.2% | 4BI | 3BI |  | 4 | 3-4 | 4(V) | 2 | 4-5 | 4 | 4 |  | 4 | 3 | 2.5 | 3-4 | 3 | 3-4 |  |  | 4.5 | 4 | 4.5 | 4 | 3.5 | 4 | 4 | 4 | 4 | 4-5 | 4-5 | 4-5 | 4-5 | 4.5 | 4.5 | 4.5 | 4-5 | 4-5 | 4-5 | 4-5 | 4-5 | 4-5 | 4-5 | 4-5 | 4-5 | 4-5 | 4-5 | 4-5 | 2.5 | 3 | 3 | 3-4 | 4 | 4 | 4 | 4-5 | 4 | 4-5 | 4 | 4-5 | 4 | 4.5 | 4.5 | 4.5 | 4.5 | 4 | 4.5 | 4-5 | 3-4 | 4-5 | 3-4 | 3 | 4(V) | 4-5 | 4 | 4-5 | 4-5 | 4 | 4-5 | 4 | 3 | 3-4(V) | 4-5 | 4 | 4-5 | 4.5 | 4 | 4.5 | 4-5 | 4-5 | 4-5
21004004 | JAKAZOL RED DSB | DS | SD 1/12 | 0.1% | 4BI | 3BI |  | 4 | 3-4 | 4(V) | 2 | 4-5 | 4 | 4 |  | 4 | 2.5 | 2 | 3 | 2-3 | 3-4 |  |  | 4.5 | 4 | 4.5 | 4 | 3.5 | 4 | 4 | 4 | 4 | 4-5 | 4-5 | 4-5 | 4-5 | 4.5 | 4.5 | 4.5 | 4-5 | 4-5 | 4-5 | 4-5 | 4-5 | 4-5 | 4-5 | 4-5 | 4-5 | 4-5 | 4-5 | 4-5 | 2 | 2-3 | 2-3 | 3-4 | 4 | 4 | 4 | 4-5 | 4 | 4-5 | 4 | 4-5 | 4 | 4.5 | 4.5 | 4.5 | 4.5 | 4 | 4.5 | 4-5 | 3-4 | 4-5 | 3-4 | 3 | 4(V) | 4-5 | 4 | 4-5 | 4-5 | 4 | 4-5 | 4 | 3 | 3-4(V) | 4-5 | 4 | 4-5 | 4.5 | 4 | 4.5 | 4-5 | 4-5 | 4-5
21017001 | JAKAZOL BRILLIANT BLUE DSG | DS | SD 2/1 | 4.6% | 2DI | 4 |  | 4 | 4 | 4-5(V) | 2 | 2-3 | 1-2 | 1-2 |  | 3G/DI | 5 | 4.5 | 4+ | 5 | 4 |  |  | 4.5 | 4 | 4.5 | 3 | 3G/DI | 3G/DI | 3G/DI | 2-3DI | 3-4 | 4-5 | 4-5 | 4DI | 4-5 | 4.5 | 4 | 4.5 | 4-5 | 4 | 4-5 | 4-5 | 4 | 4-5 | 4-5 | 4 | 4-5 | 4-5 | 4 | 4-5 | 4 | 4+ | 4+ | 3-4Dk | 3-4 | 4 | 4 | 4-5 | 3-4 | 4-5 | 3-4 | 4-5 | 3-4 | 4.5 | 4.5 | 4.5 | 4.5 | 3.5 | 4.5 | 4-5 | 3-4 | 4-5 | 4-5 | 2-3 | 4-5(V) | 4-5 | 3-4 | 4-5 | 4-5 | 3-4 | 4-5 | 4-5 | 3-4 | 4-5(V) | 4-5 | 3-4 | 4-5 | 4.5 | 3.5 | 4.5 | 4-5 | 4 | 4-5
21017001 | JAKAZOL BRILLIANT BLUE DSG | DS |  | 4.5% | 2DI | 4 |  | 4 | 4 | 4-5(V) | 2 | 2-3 | 1-2 | 1-2 |  | 3G/DI | 5 | 4.5 | 4+ | 5 | 4 |  |  | 4.5 | 4 | 4.5 | 3 | 3G/DI | 3G/DI | 3G/DI | 2-3DI | 3-4 | 4-5 | 4-5 | 4DI | 4-5 | 4.5 | 4 | 4.5 | 4-5 | 4 | 4-5 | 4-5 | 4 | 4-5 | 4-5 | 4 | 4-5 | 4-5 | 4 | 4-5 | 4 | 4+ | 4+ | 3-4Dk | 3-4 | 4 | 4 | 4-5 | 3-4 | 4-5 | 3-4 | 4-5 | 3-4 | 4.5 | 4.5 | 4.5 | 4.5 | 3.5 | 4.5 | 4-5 | 3-4 | 4-5 | 4-5 | 2-3 | 4-5(V) | 4-5 | 3-4 | 4-5 | 4-5 | 3-4 | 4-5 | 4-5 | 3-4 | 4-5(V) | 4-5 | 3-4 | 4-5 | 4.5 | 3.5 | 4.5 | 4-5 | 4 | 4-5
21017001 | JAKAZOL BRILLIANT BLUE DSG | DS |  | 4.4% | 2DI | 4 |  | 4 | 4 | 4-5(V) | 2 | 2-3 | 1-2 | 1-2 |  | 3G/DI | 5 | 4.5 | 4+ | 5 | 4 |  |  | 4.5 | 4 | 4.5 | 3 | 3G/DI | 3G/DI | 3G/DI | 2-3DI | 3-4 | 4-5 | 4-5 | 4DI | 4-5 | 4.5 | 4 | 4.5 | 4-5 | 4 | 4-5 | 4-5 | 4 | 4-5 | 4-5 | 4 | 4-5 | 4-5 | 4 | 4-5 | 4 | 4+ | 4+ | 3-4Dk | 3-4 | 4 | 4 | 4-5 | 3-4 | 4-5 | 3-4 | 4-5 | 3-4 | 4.5 | 4.5 | 4.5 | 4.5 | 3.5 | 4.5 | 4-5 | 3-4 | 4-5 | 4-5 | 2-3 | 4-5(V) | 4-5 | 3-4 | 4-5 | 4-5 | 3-4 | 4-5 | 4-5 | 3-4 | 4-5(V) | 4-5 | 3-4 | 4-5 | 4.5 | 3.5 | 4.5 | 4-5 | 4 | 4-5
21017001 | JAKAZOL BRILLIANT BLUE DSG | DS |  | 4.3% | 2DI | 4 |  | 4 | 4 | 4-5(V) | 2 | 2-3 | 1-2 | 1-2 |  | 3G/DI | 5 | 4.5 | 4+ | 5 | 4 |  |  | 4.5 | 4 | 4.5 | 3 | 3G/DI | 3G/DI | 3G/DI | 2-3DI | 3-4 | 4-5 | 4-5 | 4DI | 4-5 | 4.5 | 4 | 4.5 | 4-5 | 4 | 4-5 | 4-5 | 4 | 4-5 | 4-5 | 4 | 4-5 | 4-5 | 4 | 4-5 | 4 | 4+ | 4+ | 3-4Dk | 3-4 | 4 | 4 | 4-5 | 3-4 | 4-5 | 3-4 | 4-5 | 3-4 | 4.5 | 4.5 | 4.5 | 4.5 | 3.5 | 4.5 | 4-5 | 3-4 | 4-5 | 4-5 | 2-3 | 4-5(V) | 4-5 | 3-4 | 4-5 | 4-5 | 3-4 | 4-5 | 4-5 | 3-4 | 4-5(V) | 4-5 | 3-4 | 4-5 | 4.5 | 3.5 | 4.5 | 4-5 | 4 | 4-5
21017001 | JAKAZOL BRILLIANT BLUE DSG | DS |  | 4.2% | 2DI | 4 |  | 4 | 4 | 4-5(V) | 2 | 2-3 | 1-2 | 1-2 |  | 3G/DI | 5 | 4.5 | 4+ | 5 | 4 |  |  | 4.5 | 4 | 4.5 | 3 | 3G/DI | 3G/DI | 3G/DI | 2-3DI | 3-4 | 4-5 | 4-5 | 4DI | 4-5 | 4.5 | 4 | 4.5 | 4-5 | 4 | 4-5 | 4-5 | 4 | 4-5 | 4-5 | 4 | 4-5 | 4-5 | 4 | 4-5 | 4 | 4+ | 4+ | 3-4Dk | 3-4 | 4 | 4 | 4-5 | 3-4 | 4-5 | 3-4 | 4-5 | 3-4 | 4.5 | 4.5 | 4.5 | 4.5 | 3.5 | 4.5 | 4-5 | 3-4 | 4-5 | 4-5 | 2-3 | 4-5(V) | 4-5 | 3-4 | 4-5 | 4-5 | 3-4 | 4-5 | 4-5 | 3-4 | 4-5(V) | 4-5 | 3-4 | 4-5 | 4.5 | 3.5 | 4.5 | 4-5 | 4 | 4-5
21017001 | JAKAZOL BRILLIANT BLUE DSG | DS |  | 4.1% | 2DI | 4 |  | 4 | 4 | 4-5(V) | 2 | 2-3 | 1-2 | 1-2 |  | 3G/DI | 5 | 4.5 | 4+ | 5 | 4 |  |  | 4.5 | 4 | 4.5 | 3 | 3G/DI | 3G/DI | 3G/DI | 2-3DI | 3-4 | 4-5 | 4-5 | 4DI | 4-5 | 4.5 | 4 | 4.5 | 4-5 | 4 | 4-5 | 4-5 | 4 | 4-5 | 4-5 | 4 | 4-5 | 4-5 | 4 | 4-5 | 4 | 4+ | 4+ | 3-4Dk | 3-4 | 4 | 4 | 4-5 | 3-4 | 4-5 | 3-4 | 4-5 | 3-4 | 4.5 | 4.5 | 4.5 | 4.5 | 3.5 | 4.5 | 4-5 | 3-4 | 4-5 | 4-5 | 2-3 | 4-5(V) | 4-5 | 3-4 | 4-5 | 4-5 | 3-4 | 4-5 | 4-5 | 3-4 | 4-5(V) | 4-5 | 3-4 | 4-5 | 4.5 | 3.5 | 4.5 | 4-5 | 4 | 4-5
21017001 | JAKAZOL BRILLIANT BLUE DSG | DS |  | 4% | 2DI | 4 |  | 4 | 4 | 4-5(V) | 2 | 2-3 | 1-2 | 1-2 |  | 3G/DI | 5 | 4.5 | 4+ | 5 | 4 |  |  | 4.5 | 4 | 4.5 | 3 | 3G/DI | 3G/DI | 3G/DI | 2-3DI | 3-4 | 4-5 | 4-5 | 4DI | 4-5 | 4.5 | 4 | 4.5 | 4-5 | 4 | 4-5 | 4-5 | 4 | 4-5 | 4-5 | 4 | 4-5 | 4-5 | 4 | 4-5 | 4 | 4+ | 4+ | 3-4Dk | 3-4 | 4 | 4 | 4-5 | 3-4 | 4-5 | 3-4 | 4-5 | 3-4 | 4.5 | 4.5 | 4.5 | 4.5 | 3.5 | 4.5 | 4-5 | 3-4 | 4-5 | 4-5 | 2-3 | 4-5(V) | 4-5 | 3-4 | 4-5 | 4-5 | 3-4 | 4-5 | 4-5 | 3-4 | 4-5(V) | 4-5 | 3-4 | 4-5 | 4.5 | 3.5 | 4.5 | 4-5 | 4 | 4-5
21017001 | JAKAZOL BRILLIANT BLUE DSG | DS |  | 3.9% | 2DI | 4 |  | 4 | 4 | 4-5(V) | 2 | 2-3 | 1-2 | 1-2 |  | 3G/DI | 5 | 4.5 | 4+ | 5 | 4 |  |  | 4.5 | 4 | 4.5 | 3 | 3G/DI | 3G/DI | 3G/DI | 2-3DI | 3-4 | 4-5 | 4-5 | 4DI | 4-5 | 4.5 | 4 | 4.5 | 4-5 | 4 | 4-5 | 4-5 | 4 | 4-5 | 4-5 | 4 | 4-5 | 4-5 | 4 | 4-5 | 4 | 4+ | 4+ | 3-4Dk | 3-4 | 4 | 4 | 4-5 | 3-4 | 4-5 | 3-4 | 4-5 | 3-4 | 4.5 | 4.5 | 4.5 | 4.5 | 3.5 | 4.5 | 4-5 | 3-4 | 4-5 | 4-5 | 2-3 | 4-5(V) | 4-5 | 3-4 | 4-5 | 4-5 | 3-4 | 4-5 | 4-5 | 3-4 | 4-5(V) | 4-5 | 3-4 | 4-5 | 4.5 | 3.5 | 4.5 | 4-5 | 4 | 4-5
21017001 | JAKAZOL BRILLIANT BLUE DSG | DS |  | 3.8% | 2DI | 4 |  | 4 | 4 | 4-5(V) | 2 | 2-3 | 1-2 | 1-2 |  | 3G/DI | 5 | 4.5 | 4+ | 5 | 4 |  |  | 4.5 | 4 | 4.5 | 3 | 3G/DI | 3G/DI | 3G/DI | 2-3DI | 3-4 | 4-5 | 4-5 | 4DI | 4-5 | 4.5 | 4 | 4.5 | 4-5 | 4 | 4-5 | 4-5 | 4 | 4-5 | 4-5 | 4 | 4-5 | 4-5 | 4 | 4-5 | 4 | 4+ | 4+ | 3-4Dk | 3-4 | 4 | 4 | 4-5 | 3-4 | 4-5 | 3-4 | 4-5 | 3-4 | 4.5 | 4.5 | 4.5 | 4.5 | 3.5 | 4.5 | 4-5 | 3-4 | 4-5 | 4-5 | 2-3 | 4-5(V) | 4-5 | 3-4 | 4-5 | 4-5 | 3-4 | 4-5 | 4-5 | 3-4 | 4-5(V) | 4-5 | 3-4 | 4-5 | 4.5 | 3.5 | 4.5 | 4-5 | 4 | 4-5
21017001 | JAKAZOL BRILLIANT BLUE DSG | DS |  | 3.7% | 2DI | 4 |  | 4 | 4 | 4-5(V) | 2 | 2-3 | 1-2 | 1-2 |  | 3G/DI | 5 | 4.5 | 4+ | 5 | 4 |  |  | 4.5 | 4 | 4.5 | 3 | 3G/DI | 3G/DI | 3G/DI | 2-3DI | 3-4 | 4-5 | 4-5 | 4DI | 4-5 | 4.5 | 4 | 4.5 | 4-5 | 4 | 4-5 | 4-5 | 4 | 4-5 | 4-5 | 4 | 4-5 | 4-5 | 4 | 4-5 | 4 | 4+ | 4+ | 3-4Dk | 3-4 | 4 | 4 | 4-5 | 3-4 | 4-5 | 3-4 | 4-5 | 3-4 | 4.5 | 4.5 | 4.5 | 4.5 | 3.5 | 4.5 | 4-5 | 3-4 | 4-5 | 4-5 | 2-3 | 4-5(V) | 4-5 | 3-4 | 4-5 | 4-5 | 3-4 | 4-5 | 4-5 | 3-4 | 4-5(V) | 4-5 | 3-4 | 4-5 | 4.5 | 3.5 | 4.5 | 4-5 | 4 | 4-5
21017001 | JAKAZOL BRILLIANT BLUE DSG | DS |  | 3.6% | 2DI | 4 |  | 4 | 4 | 4-5(V) | 2 | 2-3 | 1-2 | 1-2 |  | 3G/DI | 5 | 4.5 | 4+ | 5 | 4 |  |  | 4.5 | 4 | 4.5 | 3 | 3G/DI | 3G/DI | 3G/DI | 2-3DI | 3-4 | 4-5 | 4-5 | 4DI | 4-5 | 4.5 | 4 | 4.5 | 4-5 | 4 | 4-5 | 4-5 | 4 | 4-5 | 4-5 | 4 | 4-5 | 4-5 | 4 | 4-5 | 4 | 4+ | 4+ | 3-4Dk | 3-4 | 4 | 4 | 4-5 | 3-4 | 4-5 | 3-4 | 4-5 | 3-4 | 4.5 | 4.5 | 4.5 | 4.5 | 3.5 | 4.5 | 4-5 | 3-4 | 4-5 | 4-5 | 2-3 | 4-5(V) | 4-5 | 3-4 | 4-5 | 4-5 | 3-4 | 4-5 | 4-5 | 3-4 | 4-5(V) | 4-5 | 3-4 | 4-5 | 4.5 | 3.5 | 4.5 | 4-5 | 4 | 4-5
21017001 | JAKAZOL BRILLIANT BLUE DSG | DS |  | 3.5% | 2DI | 4 |  | 4 | 4 | 4-5(V) | 2 | 2-3 | 1-2 | 1-2 |  | 3G/DI | 5 | 4.5 | 4+ | 5 | 4 |  |  | 4.5 | 4 | 4.5 | 3 | 3G/DI | 3G/DI | 3G/DI | 2-3DI | 3-4 | 4-5 | 4-5 | 4DI | 4-5 | 4.5 | 4 | 4.5 | 4-5 | 4 | 4-5 | 4-5 | 4 | 4-5 | 4-5 | 4 | 4-5 | 4-5 | 4 | 4-5 | 4 | 4+ | 4+ | 3-4Dk | 3-4 | 4 | 4 | 4-5 | 3-4 | 4-5 | 3-4 | 4-5 | 3-4 | 4.5 | 4.5 | 4.5 | 4.5 | 3.5 | 4.5 | 4-5 | 3-4 | 4-5 | 4-5 | 2-3 | 4-5(V) | 4-5 | 3-4 | 4-5 | 4-5 | 3-4 | 4-5 | 4-5 | 3-4 | 4-5(V) | 4-5 | 3-4 | 4-5 | 4.5 | 3.5 | 4.5 | 4-5 | 4 | 4-5
21017001 | JAKAZOL BRILLIANT BLUE DSG | DS |  | 3.4% | 2DI | 4 |  | 4 | 4 | 4-5(V) | 2 | 2-3 | 1-2 | 1-2 |  | 3G/DI | 5 | 4.5 | 4+ | 5 | 4 |  |  | 4.5 | 4 | 4.5 | 3 | 3G/DI | 3G/DI | 3G/DI | 2-3DI | 3-4 | 4-5 | 4-5 | 4DI | 4-5 | 4.5 | 4 | 4.5 | 4-5 | 4 | 4-5 | 4-5 | 4 | 4-5 | 4-5 | 4 | 4-5 | 4-5 | 4 | 4-5 | 4 | 4+ | 4+ | 3-4Dk | 3-4 | 4 | 4 | 4-5 | 3-4 | 4-5 | 3-4 | 4-5 | 3-4 | 4.5 | 4.5 | 4.5 | 4.5 | 3.5 | 4.5 | 4-5 | 3-4 | 4-5 | 4-5 | 2-3 | 4-5(V) | 4-5 | 3-4 | 4-5 | 4-5 | 3-4 | 4-5 | 4-5 | 3-4 | 4-5(V) | 4-5 | 3-4 | 4-5 | 4.5 | 3.5 | 4.5 | 4-5 | 4 | 4-5
21017001 | JAKAZOL BRILLIANT BLUE DSG | DS |  | 3.3% | 2DI | 4 |  | 4 | 4 | 4-5(V) | 2 | 2-3 | 1-2 | 1-2 |  | 3G/DI | 5 | 4.5 | 4+ | 5 | 4 |  |  | 4.5 | 4 | 4.5 | 3 | 3G/DI | 3G/DI | 3G/DI | 2-3DI | 3-4 | 4-5 | 4-5 | 4DI | 4-5 | 4.5 | 4 | 4.5 | 4-5 | 4 | 4-5 | 4-5 | 4 | 4-5 | 4-5 | 4 | 4-5 | 4-5 | 4 | 4-5 | 4 | 4+ | 4+ | 3-4Dk | 3-4 | 4 | 4 | 4-5 | 3-4 | 4-5 | 3-4 | 4-5 | 3-4 | 4.5 | 4.5 | 4.5 | 4.5 | 3.5 | 4.5 | 4-5 | 3-4 | 4-5 | 4-5 | 2-3 | 4-5(V) | 4-5 | 3-4 | 4-5 | 4-5 | 3-4 | 4-5 | 4-5 | 3-4 | 4-5(V) | 4-5 | 3-4 | 4-5 | 4.5 | 3.5 | 4.5 | 4-5 | 4 | 4-5
21017001 | JAKAZOL BRILLIANT BLUE DSG | DS |  | 3.2% | 2DI | 4 |  | 4 | 4 | 4-5(V) | 2 | 2-3 | 1-2 | 1-2 |  | 3G/DI | 5 | 4.5 | 4+ | 5 | 4 |  |  | 4.5 | 4 | 4.5 | 3 | 3G/DI | 3G/DI | 3G/DI | 2-3DI | 3-4 | 4-5 | 4-5 | 4DI | 4-5 | 4.5 | 4 | 4.5 | 4-5 | 4 | 4-5 | 4-5 | 4 | 4-5 | 4-5 | 4 | 4-5 | 4-5 | 4 | 4-5 | 4 | 4+ | 4+ | 3-4Dk | 3-4 | 4 | 4 | 4-5 | 3-4 | 4-5 | 3-4 | 4-5 | 3-4 | 4.5 | 4.5 | 4.5 | 4.5 | 3.5 | 4.5 | 4-5 | 3-4 | 4-5 | 4-5 | 2-3 | 4-5(V) | 4-5 | 3-4 | 4-5 | 4-5 | 3-4 | 4-5 | 4-5 | 3-4 | 4-5(V) | 4-5 | 3-4 | 4-5 | 4.5 | 3.5 | 4.5 | 4-5 | 4 | 4-5
21017001 | JAKAZOL BRILLIANT BLUE DSG | DS |  | 3.1% | 2DI | 4 |  | 4 | 4 | 4-5(V) | 2 | 2-3 | 1-2 | 1-2 |  | 3G/DI | 5 | 4.5 | 4+ | 5 | 4 |  |  | 4.5 | 4 | 4.5 | 3 | 3G/DI | 3G/DI | 3G/DI | 2-3DI | 3-4 | 4-5 | 4-5 | 4DI | 4-5 | 4.5 | 4 | 4.5 | 4-5 | 4 | 4-5 | 4-5 | 4 | 4-5 | 4-5 | 4 | 4-5 | 4-5 | 4 | 4-5 | 4 | 4+ | 4+ | 3-4Dk | 3-4 | 4 | 4 | 4-5 | 3-4 | 4-5 | 3-4 | 4-5 | 3-4 | 4.5 | 4.5 | 4.5 | 4.5 | 3.5 | 4.5 | 4-5 | 3-4 | 4-5 | 4-5 | 2-3 | 4-5(V) | 4-5 | 3-4 | 4-5 | 4-5 | 3-4 | 4-5 | 4-5 | 3-4 | 4-5(V) | 4-5 | 3-4 | 4-5 | 4.5 | 3.5 | 4.5 | 4-5 | 4 | 4-5
21017001 | JAKAZOL BRILLIANT BLUE DSG | DS |  | 3% | 2DI | 4 |  | 4 | 4 | 4-5(V) | 2 | 2-3 | 1-2 | 1-2 |  | 3G/DI | 5 | 4.5 | 4+ | 5 | 4 |  |  | 4.5 | 4 | 4.5 | 3 | 3G/DI | 3G/DI | 3G/DI | 2-3DI | 3-4 | 4-5 | 4-5 | 4DI | 4-5 | 4.5 | 4 | 4.5 | 4-5 | 4 | 4-5 | 4-5 | 4 | 4-5 | 4-5 | 4 | 4-5 | 4-5 | 4 | 4-5 | 4 | 4+ | 4+ | 3-4Dk | 3-4 | 4 | 4 | 4-5 | 3-4 | 4-5 | 3-4 | 4-5 | 3-4 | 4.5 | 4.5 | 4.5 | 4.5 | 3.5 | 4.5 | 4-5 | 3-4 | 4-5 | 4-5 | 2-3 | 4-5(V) | 4-5 | 3-4 | 4-5 | 4-5 | 3-4 | 4-5 | 4-5 | 3-4 | 4-5(V) | 4-5 | 3-4 | 4-5 | 4.5 | 3.5 | 4.5 | 4-5 | 4 | 4-5
21017001 | JAKAZOL BRILLIANT BLUE DSG | DS |  | 2.9% | 2DI | 4 |  | 4 | 4 | 4-5(V) | 2 | 2-3 | 1-2 | 1-2 |  | 3G/DI | 5 | 4.5 | 4+ | 5 | 4 |  |  | 4.5 | 4 | 4.5 | 3 | 3G/DI | 3G/DI | 3G/DI | 2-3DI | 3-4 | 4-5 | 4-5 | 4DI | 4-5 | 4.5 | 4 | 4.5 | 4-5 | 4 | 4-5 | 4-5 | 4 | 4-5 | 4-5 | 4 | 4-5 | 4-5 | 4 | 4-5 | 4 | 4+ | 4+ | 3-4Dk | 3-4 | 4 | 4 | 4-5 | 3-4 | 4-5 | 3-4 | 4-5 | 3-4 | 4.5 | 4.5 | 4.5 | 4.5 | 3.5 | 4.5 | 4-5 | 3-4 | 4-5 | 4-5 | 2-3 | 4-5(V) | 4-5 | 3-4 | 4-5 | 4-5 | 3-4 | 4-5 | 4-5 | 3-4 | 4-5(V) | 4-5 | 3-4 | 4-5 | 4.5 | 3.5 | 4.5 | 4-5 | 4 | 4-5
21017001 | JAKAZOL BRILLIANT BLUE DSG | DS |  | 2.8% | 2DI | 4 |  | 4 | 4 | 4-5(V) | 2 | 2-3 | 1-2 | 1-2 |  | 3G/DI | 5 | 4.5 | 4+ | 5 | 4 |  |  | 4.5 | 4 | 4.5 | 3 | 3G/DI | 3G/DI | 3G/DI | 2-3DI | 3-4 | 4-5 | 4-5 | 4DI | 4-5 | 4.5 | 4 | 4.5 | 4-5 | 4 | 4-5 | 4-5 | 4 | 4-5 | 4-5 | 4 | 4-5 | 4-5 | 4 | 4-5 | 4 | 4+ | 4+ | 3-4Dk | 3-4 | 4 | 4 | 4-5 | 3-4 | 4-5 | 3-4 | 4-5 | 3-4 | 4.5 | 4.5 | 4.5 | 4.5 | 3.5 | 4.5 | 4-5 | 3-4 | 4-5 | 4-5 | 2-3 | 4-5(V) | 4-5 | 3-4 | 4-5 | 4-5 | 3-4 | 4-5 | 4-5 | 3-4 | 4-5(V) | 4-5 | 3-4 | 4-5 | 4.5 | 3.5 | 4.5 | 4-5 | 4 | 4-5
21017001 | JAKAZOL BRILLIANT BLUE DSG | DS |  | 2.7% | 2DI | 4 |  | 4 | 4 | 4-5(V) | 2 | 2-3 | 1-2 | 1-2 |  | 3G/DI | 5 | 4.5 | 4+ | 5 | 4 |  |  | 4.5 | 4 | 4.5 | 3 | 3G/DI | 3G/DI | 3G/DI | 2-3DI | 3-4 | 4-5 | 4-5 | 4DI | 4-5 | 4.5 | 4 | 4.5 | 4-5 | 4 | 4-5 | 4-5 | 4 | 4-5 | 4-5 | 4 | 4-5 | 4-5 | 4 | 4-5 | 4 | 4+ | 4+ | 3-4Dk | 3-4 | 4 | 4 | 4-5 | 3-4 | 4-5 | 3-4 | 4-5 | 3-4 | 4.5 | 4.5 | 4.5 | 4.5 | 3.5 | 4.5 | 4-5 | 3-4 | 4-5 | 4-5 | 2-3 | 4-5(V) | 4-5 | 3-4 | 4-5 | 4-5 | 3-4 | 4-5 | 4-5 | 3-4 | 4-5(V) | 4-5 | 3-4 | 4-5 | 4.5 | 3.5 | 4.5 | 4-5 | 4 | 4-5
21017001 | JAKAZOL BRILLIANT BLUE DSG | DS |  | 2.6% | 2DI | 4 |  | 4 | 4 | 4-5(V) | 2 | 2-3 | 1-2 | 1-2 |  | 3G/DI | 5 | 4.5 | 4+ | 5 | 4 |  |  | 4.5 | 4 | 4.5 | 3 | 3G/DI | 3G/DI | 3G/DI | 2-3DI | 3-4 | 4-5 | 4-5 | 4DI | 4-5 | 4.5 | 4 | 4.5 | 4-5 | 4 | 4-5 | 4-5 | 4 | 4-5 | 4-5 | 4 | 4-5 | 4-5 | 4 | 4-5 | 4 | 4+ | 4+ | 3-4Dk | 3-4 | 4 | 4 | 4-5 | 3-4 | 4-5 | 3-4 | 4-5 | 3-4 | 4.5 | 4.5 | 4.5 | 4.5 | 3.5 | 4.5 | 4-5 | 3-4 | 4-5 | 4-5 | 2-3 | 4-5(V) | 4-5 | 3-4 | 4-5 | 4-5 | 3-4 | 4-5 | 4-5 | 3-4 | 4-5(V) | 4-5 | 3-4 | 4-5 | 4.5 | 3.5 | 4.5 | 4-5 | 4 | 4-5
21017001 | JAKAZOL BRILLIANT BLUE DSG | DS |  | 2.5% | 2DI | 4 |  | 4 | 4 | 4-5(V) | 2 | 2-3 | 1-2 | 1-2 |  | 3G/DI | 5 | 4.5 | 4+ | 5 | 4 |  |  | 4.5 | 4 | 4.5 | 3 | 3G/DI | 3G/DI | 3G/DI | 2-3DI | 3-4 | 4-5 | 4-5 | 4DI | 4-5 | 4.5 | 4 | 4.5 | 4-5 | 4 | 4-5 | 4-5 | 4 | 4-5 | 4-5 | 4 | 4-5 | 4-5 | 4 | 4-5 | 4 | 4+ | 4+ | 3-4Dk | 3-4 | 4 | 4 | 4-5 | 3-4 | 4-5 | 3-4 | 4-5 | 3-4 | 4.5 | 4.5 | 4.5 | 4.5 | 3.5 | 4.5 | 4-5 | 3-4 | 4-5 | 4-5 | 2-3 | 4-5(V) | 4-5 | 3-4 | 4-5 | 4-5 | 3-4 | 4-5 | 4-5 | 3-4 | 4-5(V) | 4-5 | 3-4 | 4-5 | 4.5 | 3.5 | 4.5 | 4-5 | 4 | 4-5
21017001 | JAKAZOL BRILLIANT BLUE DSG | DS |  | 2.4% | 2DI | 4 |  | 4 | 4 | 4-5(V) | 2 | 2-3 | 1-2 | 1-2 |  | 3G/DI | 5 | 4.5 | 4+ | 5 | 4 |  |  | 4.5 | 4 | 4.5 | 3 | 3G/DI | 3G/DI | 3G/DI | 2-3DI | 3-4 | 4-5 | 4-5 | 4DI | 4-5 | 4.5 | 4 | 4.5 | 4-5 | 4 | 4-5 | 4-5 | 4 | 4-5 | 4-5 | 4 | 4-5 | 4-5 | 4 | 4-5 | 4 | 4+ | 4+ | 3-4Dk | 3-4 | 4 | 4 | 4-5 | 3-4 | 4-5 | 3-4 | 4-5 | 3-4 | 4.5 | 4.5 | 4.5 | 4.5 | 3.5 | 4.5 | 4-5 | 3-4 | 4-5 | 4-5 | 2-3 | 4-5(V) | 4-5 | 3-4 | 4-5 | 4-5 | 3-4 | 4-5 | 4-5 | 3-4 | 4-5(V) | 4-5 | 3-4 | 4-5 | 4.5 | 3.5 | 4.5 | 4-5 | 4 | 4-5
21017001 | JAKAZOL BRILLIANT BLUE DSG | DS | SD 1/1 | 2.3% | 2DI | 4 |  | 4 | 4 | 4-5(V) | 2 | 2-3 | 1-2 | 1-2 |  | 3G/DI | 4.5 | 4.5 | 4+ | 5 | 4 | 4 | 3-4 | 4.5 | 4 | 4.5 | 3 | 3G/DI | 3G/DI | 3G/DI | 2-3DI | 3-4 | 4-5 | 4-5 | 4DI | 4-5 | 4.5 | 4 | 4.5 | 4-5 | 4 | 4-5 | 4-5 | 4 | 4-5 | 4-5 | 4 | 4-5 | 4-5 | 4 | 4-5 | 4 | 4+ | 4+ | 3-4Dk | 3-4 | 4 | 4 | 4-5 | 3-4 | 4-5 | 3-4 | 4-5 | 3-4 | 4.5 | 4.5 | 4.5 | 4.5 | 4 | 4.5 | 4-5 | 4 | 4-5 | 4-5 | 3 | 4-5(V) | 4-5 | 4 | 4-5 | 4-5 | 4 | 4-5 | 4-5 | 3-4 | 4-5(V) | 4-5 | 4 | 4-5 | 4.5 | 3.5 | 4.5 | 4-5 | 4 | 4-5
21017001 | JAKAZOL BRILLIANT BLUE DSG | DS |  | 2.2% | 2DI | 4 |  | 4 | 4 | 4-5(V) | 2 | 2-3 | 1-2 | 1-2 |  | 3G/DI | 4.5 | 4.5 | 4+ | 5 | 4 | 4 | 3-4 | 4.5 | 4 | 4.5 | 3 | 3G/DI | 3G/DI | 3G/DI | 2-3DI | 3-4 | 4-5 | 4-5 | 4DI | 4-5 | 4.5 | 4 | 4.5 | 4-5 | 4 | 4-5 | 4-5 | 4 | 4-5 | 4-5 | 4 | 4-5 | 4-5 | 4 | 4-5 | 4 | 4+ | 4+ | 3-4Dk | 3-4 | 4 | 4 | 4-5 | 3-4 | 4-5 | 3-4 | 4-5 | 3-4 | 4.5 | 4.5 | 4.5 | 4.5 | 4 | 4.5 | 4-5 | 4 | 4-5 | 4-5 | 3 | 4-5(V) | 4-5 | 4 | 4-5 | 4-5 | 4 | 4-5 | 4-5 | 3-4 | 4-5(V) | 4-5 | 4 | 4-5 | 4.5 | 3.5 | 4.5 | 4-5 | 4 | 4-5
21017001 | JAKAZOL BRILLIANT BLUE DSG | DS |  | 2.1% | 2DI | 4 |  | 4 | 4 | 4-5(V) | 2 | 2-3 | 1-2 | 1-2 |  | 3G/DI | 4.5 | 4.5 | 4+ | 5 | 4 | 4 | 3-4 | 4.5 | 4 | 4.5 | 3 | 3G/DI | 3G/DI | 3G/DI | 2-3DI | 3-4 | 4-5 | 4-5 | 4DI | 4-5 | 4.5 | 4 | 4.5 | 4-5 | 4 | 4-5 | 4-5 | 4 | 4-5 | 4-5 | 4 | 4-5 | 4-5 | 4 | 4-5 | 4 | 4+ | 4+ | 3-4Dk | 3-4 | 4 | 4 | 4-5 | 3-4 | 4-5 | 3-4 | 4-5 | 3-4 | 4.5 | 4.5 | 4.5 | 4.5 | 4 | 4.5 | 4-5 | 4 | 4-5 | 4-5 | 3 | 4-5(V) | 4-5 | 4 | 4-5 | 4-5 | 4 | 4-5 | 4-5 | 3-4 | 4-5(V) | 4-5 | 4 | 4-5 | 4.5 | 3.5 | 4.5 | 4-5 | 4 | 4-5
21017001 | JAKAZOL BRILLIANT BLUE DSG | DS |  | 2% | 2DI | 4 |  | 4 | 4 | 4-5(V) | 2 | 2-3 | 1-2 | 1-2 |  | 3G/DI | 4.5 | 4.5 | 4+ | 5 | 4 | 4 | 3-4 | 4.5 | 4 | 4.5 | 3 | 3G/DI | 3G/DI | 3G/DI | 2-3DI | 3-4 | 4-5 | 4-5 | 4DI | 4-5 | 4.5 | 4 | 4.5 | 4-5 | 4 | 4-5 | 4-5 | 4 | 4-5 | 4-5 | 4 | 4-5 | 4-5 | 4 | 4-5 | 4 | 4+ | 4+ | 3-4Dk | 3-4 | 4 | 4 | 4-5 | 3-4 | 4-5 | 3-4 | 4-5 | 3-4 | 4.5 | 4.5 | 4.5 | 4.5 | 4 | 4.5 | 4-5 | 4 | 4-5 | 4-5 | 3 | 4-5(V) | 4-5 | 4 | 4-5 | 4-5 | 4 | 4-5 | 4-5 | 3-4 | 4-5(V) | 4-5 | 4 | 4-5 | 4.5 | 3.5 | 4.5 | 4-5 | 4 | 4-5
21017001 | JAKAZOL BRILLIANT BLUE DSG | DS |  | 1.9% | 2DI | 4 |  | 4 | 4 | 4-5(V) | 2 | 2-3 | 1-2 | 1-2 |  | 3G/DI | 4.5 | 4.5 | 4+ | 5 | 4 | 4 | 3-4 | 4.5 | 4 | 4.5 | 3 | 3G/DI | 3G/DI | 3G/DI | 2-3DI | 3-4 | 4-5 | 4-5 | 4DI | 4-5 | 4.5 | 4 | 4.5 | 4-5 | 4 | 4-5 | 4-5 | 4 | 4-5 | 4-5 | 4 | 4-5 | 4-5 | 4 | 4-5 | 4 | 4+ | 4+ | 3-4Dk | 3-4 | 4 | 4 | 4-5 | 3-4 | 4-5 | 3-4 | 4-5 | 3-4 | 4.5 | 4.5 | 4.5 | 4.5 | 4 | 4.5 | 4-5 | 4 | 4-5 | 4-5 | 3 | 4-5(V) | 4-5 | 4 | 4-5 | 4-5 | 4 | 4-5 | 4-5 | 3-4 | 4-5(V) | 4-5 | 4 | 4-5 | 4.5 | 3.5 | 4.5 | 4-5 | 4 | 4-5
21017001 | JAKAZOL BRILLIANT BLUE DSG | DS |  | 1.8% | 2DI | 4 |  | 4 | 4 | 4-5(V) | 2 | 2-3 | 1-2 | 1-2 |  | 3G/DI | 4.5 | 4.5 | 4+ | 5 | 4 | 4 | 3-4 | 4.5 | 4 | 4.5 | 3 | 3G/DI | 3G/DI | 3G/DI | 2-3DI | 3-4 | 4-5 | 4-5 | 4DI | 4-5 | 4.5 | 4 | 4.5 | 4-5 | 4 | 4-5 | 4-5 | 4 | 4-5 | 4-5 | 4 | 4-5 | 4-5 | 4 | 4-5 | 4 | 4+ | 4+ | 3-4Dk | 3-4 | 4 | 4 | 4-5 | 3-4 | 4-5 | 3-4 | 4-5 | 3-4 | 4.5 | 4.5 | 4.5 | 4.5 | 4 | 4.5 | 4-5 | 4 | 4-5 | 4-5 | 3 | 4-5(V) | 4-5 | 4 | 4-5 | 4-5 | 4 | 4-5 | 4-5 | 3-4 | 4-5(V) | 4-5 | 4 | 4-5 | 4.5 | 3.5 | 4.5 | 4-5 | 4 | 4-5
21017001 | JAKAZOL BRILLIANT BLUE DSG | DS |  | 1.7% | 2DI | 4 |  | 4 | 4 | 4-5(V) | 2 | 2-3 | 1-2 | 1-2 |  | 3G/DI | 4.5 | 4.5 | 4+ | 5 | 4 | 4 | 3-4 | 4.5 | 4 | 4.5 | 3 | 3G/DI | 3G/DI | 3G/DI | 2-3DI | 3-4 | 4-5 | 4-5 | 4DI | 4-5 | 4.5 | 4 | 4.5 | 4-5 | 4 | 4-5 | 4-5 | 4 | 4-5 | 4-5 | 4 | 4-5 | 4-5 | 4 | 4-5 | 4 | 4+ | 4+ | 3-4Dk | 3-4 | 4 | 4 | 4-5 | 3-4 | 4-5 | 3-4 | 4-5 | 3-4 | 4.5 | 4.5 | 4.5 | 4.5 | 4 | 4.5 | 4-5 | 4 | 4-5 | 4-5 | 3 | 4-5(V) | 4-5 | 4 | 4-5 | 4-5 | 4 | 4-5 | 4-5 | 3-4 | 4-5(V) | 4-5 | 4 | 4-5 | 4.5 | 3.5 | 4.5 | 4-5 | 4 | 4-5
21017001 | JAKAZOL BRILLIANT BLUE DSG | DS |  | 1.6% | 2DI | 4 |  | 4 | 4 | 4-5(V) | 2 | 2-3 | 1-2 | 1-2 |  | 3G/DI | 4.5 | 4.5 | 4+ | 5 | 4 | 4 | 3-4 | 4.5 | 4 | 4.5 | 3 | 3G/DI | 3G/DI | 3G/DI | 2-3DI | 3-4 | 4-5 | 4-5 | 4DI | 4-5 | 4.5 | 4 | 4.5 | 4-5 | 4 | 4-5 | 4-5 | 4 | 4-5 | 4-5 | 4 | 4-5 | 4-5 | 4 | 4-5 | 4 | 4+ | 4+ | 3-4Dk | 3-4 | 4 | 4 | 4-5 | 3-4 | 4-5 | 3-4 | 4-5 | 3-4 | 4.5 | 4.5 | 4.5 | 4.5 | 4 | 4.5 | 4-5 | 4 | 4-5 | 4-5 | 3 | 4-5(V) | 4-5 | 4 | 4-5 | 4-5 | 4 | 4-5 | 4-5 | 3-4 | 4-5(V) | 4-5 | 4 | 4-5 | 4.5 | 3.5 | 4.5 | 4-5 | 4 | 4-5
21017001 | JAKAZOL BRILLIANT BLUE DSG | DS |  | 1.5% | 2DI | 4 |  | 4 | 4 | 4-5(V) | 2 | 2-3 | 1-2 | 1-2 |  | 3G/DI | 4.5 | 4.5 | 4+ | 5 | 4 | 4 | 3-4 | 4.5 | 4 | 4.5 | 3 | 3G/DI | 3G/DI | 3G/DI | 2-3DI | 3-4 | 4-5 | 4-5 | 4DI | 4-5 | 4.5 | 4 | 4.5 | 4-5 | 4 | 4-5 | 4-5 | 4 | 4-5 | 4-5 | 4 | 4-5 | 4-5 | 4 | 4-5 | 4 | 4+ | 4+ | 3-4Dk | 3-4 | 4 | 4 | 4-5 | 3-4 | 4-5 | 3-4 | 4-5 | 3-4 | 4.5 | 4.5 | 4.5 | 4.5 | 4 | 4.5 | 4-5 | 4 | 4-5 | 4-5 | 3 | 4-5(V) | 4-5 | 4 | 4-5 | 4-5 | 4 | 4-5 | 4-5 | 3-4 | 4-5(V) | 4-5 | 4 | 4-5 | 4.5 | 3.5 | 4.5 | 4-5 | 4 | 4-5
21017001 | JAKAZOL BRILLIANT BLUE DSG | DS |  | 1.4% | 2DI | 4 |  | 4 | 4 | 4-5(V) | 2 | 2-3 | 1-2 | 1-2 |  | 3G/DI | 4.5 | 4.5 | 4+ | 5 | 4 | 4 | 3-4 | 4.5 | 4 | 4.5 | 3 | 3G/DI | 3G/DI | 3G/DI | 2-3DI | 3-4 | 4-5 | 4-5 | 4DI | 4-5 | 4.5 | 4 | 4.5 | 4-5 | 4 | 4-5 | 4-5 | 4 | 4-5 | 4-5 | 4 | 4-5 | 4-5 | 4 | 4-5 | 4 | 4+ | 4+ | 3-4Dk | 3-4 | 4 | 4 | 4-5 | 3-4 | 4-5 | 3-4 | 4-5 | 3-4 | 4.5 | 4.5 | 4.5 | 4.5 | 4 | 4.5 | 4-5 | 4 | 4-5 | 4-5 | 3 | 4-5(V) | 4-5 | 4 | 4-5 | 4-5 | 4 | 4-5 | 4-5 | 3-4 | 4-5(V) | 4-5 | 4 | 4-5 | 4.5 | 3.5 | 4.5 | 4-5 | 4 | 4-5
21017001 | JAKAZOL BRILLIANT BLUE DSG | DS |  | 1.3% | 2DI | 4 |  | 4 | 4 | 4-5(V) | 2 | 2-3 | 1-2 | 1-2 |  | 3G/DI | 4.5 | 4.5 | 4+ | 5 | 4 | 4 | 3-4 | 4.5 | 4 | 4.5 | 3 | 3G/DI | 3G/DI | 3G/DI | 2-3DI | 3-4 | 4-5 | 4-5 | 4DI | 4-5 | 4.5 | 4 | 4.5 | 4-5 | 4 | 4-5 | 4-5 | 4 | 4-5 | 4-5 | 4 | 4-5 | 4-5 | 4 | 4-5 | 4 | 4+ | 4+ | 3-4Dk | 3-4 | 4 | 4 | 4-5 | 3-4 | 4-5 | 3-4 | 4-5 | 3-4 | 4.5 | 4.5 | 4.5 | 4.5 | 4 | 4.5 | 4-5 | 4 | 4-5 | 4-5 | 3 | 4-5(V) | 4-5 | 4 | 4-5 | 4-5 | 4 | 4-5 | 4-5 | 3-4 | 4-5(V) | 4-5 | 4 | 4-5 | 4.5 | 3.5 | 4.5 | 4-5 | 4 | 4-5
21017001 | JAKAZOL BRILLIANT BLUE DSG | DS | SD 1/2 | 1.2% | 2DI | 4 |  | 4 | 4 | 4-5(V) | 2 | 2-3 | 1-2 | 1-2 |  | 3G/DI | 4 | 4 | 4+ | 4-5 | 4 |  |  | 4.5 | 4 | 4.5 | 3 | 3G/DI | 3G/DI | 3G/DI | 2-3DI | 3-4 | 4-5 | 4-5 | 4DI | 4-5 | 4.5 | 4 | 4.5 | 4-5 | 4 | 4-5 | 4-5 | 4 | 4-5 | 4-5 | 4 | 4-5 | 4-5 | 4 | 4-5 | 4 | 4 | 4 | 3-4Dk | 3-4 | 4 | 4 | 4-5 | 3-4 | 4-5 | 3-4 | 4-5 | 3-4 | 4.5 | 4.5 | 4.5 | 4.5 | 4 | 4.5 | 4-5 | 4 | 4-5 | 4-5 | 3 | 4-5(V) | 4-5 | 4 | 4-5 | 4-5 | 4 | 4-5 | 4-5 | 3-4 | 4-5(V) | 4-5 | 4 | 4-5 | 4.5 | 4 | 4.5 | 4-5 | 4-5 | 4-5
21017001 | JAKAZOL BRILLIANT BLUE DSG | DS |  | 1.1% | 2DI | 4 |  | 4 | 4 | 4-5(V) | 2 | 2-3 | 1-2 | 1-2 |  | 3G/DI | 4 | 4 | 4+ | 4-5 | 4 |  |  | 4.5 | 4 | 4.5 | 3 | 3G/DI | 3G/DI | 3G/DI | 2-3DI | 3-4 | 4-5 | 4-5 | 4DI | 4-5 | 4.5 | 4 | 4.5 | 4-5 | 4 | 4-5 | 4-5 | 4 | 4-5 | 4-5 | 4 | 4-5 | 4-5 | 4 | 4-5 | 4 | 4 | 4 | 3-4Dk | 3-4 | 4 | 4 | 4-5 | 3-4 | 4-5 | 3-4 | 4-5 | 3-4 | 4.5 | 4.5 | 4.5 | 4.5 | 4 | 4.5 | 4-5 | 4 | 4-5 | 4-5 | 3 | 4-5(V) | 4-5 | 4 | 4-5 | 4-5 | 4 | 4-5 | 4-5 | 3-4 | 4-5(V) | 4-5 | 4 | 4-5 | 4.5 | 4 | 4.5 | 4-5 | 4-5 | 4-5
21017001 | JAKAZOL BRILLIANT BLUE DSG | DS |  | 1% | 2DI | 4 |  | 4 | 4 | 4-5(V) | 2 | 2-3 | 1-2 | 1-2 |  | 3G/DI | 4 | 4 | 4+ | 4-5 | 4 |  |  | 4.5 | 4 | 4.5 | 3 | 3G/DI | 3G/DI | 3G/DI | 2-3DI | 3-4 | 4-5 | 4-5 | 4DI | 4-5 | 4.5 | 4 | 4.5 | 4-5 | 4 | 4-5 | 4-5 | 4 | 4-5 | 4-5 | 4 | 4-5 | 4-5 | 4 | 4-5 | 4 | 4 | 4 | 3-4Dk | 3-4 | 4 | 4 | 4-5 | 3-4 | 4-5 | 3-4 | 4-5 | 3-4 | 4.5 | 4.5 | 4.5 | 4.5 | 4 | 4.5 | 4-5 | 4 | 4-5 | 4-5 | 3 | 4-5(V) | 4-5 | 4 | 4-5 | 4-5 | 4 | 4-5 | 4-5 | 3-4 | 4-5(V) | 4-5 | 4 | 4-5 | 4.5 | 4 | 4.5 | 4-5 | 4-5 | 4-5
21017001 | JAKAZOL BRILLIANT BLUE DSG | DS |  | 0.9% | 2DI | 4 |  | 4 | 4 | 4-5(V) | 2 | 2-3 | 1-2 | 1-2 |  | 3G/DI | 4 | 4 | 4+ | 4-5 | 4 |  |  | 4.5 | 4 | 4.5 | 3 | 3G/DI | 3G/DI | 3G/DI | 2-3DI | 3-4 | 4-5 | 4-5 | 4DI | 4-5 | 4.5 | 4 | 4.5 | 4-5 | 4 | 4-5 | 4-5 | 4 | 4-5 | 4-5 | 4 | 4-5 | 4-5 | 4 | 4-5 | 4 | 4 | 4 | 3-4Dk | 3-4 | 4 | 4 | 4-5 | 3-4 | 4-5 | 3-4 | 4-5 | 3-4 | 4.5 | 4.5 | 4.5 | 4.5 | 4 | 4.5 | 4-5 | 4 | 4-5 | 4-5 | 3 | 4-5(V) | 4-5 | 4 | 4-5 | 4-5 | 4 | 4-5 | 4-5 | 3-4 | 4-5(V) | 4-5 | 4 | 4-5 | 4.5 | 4 | 4.5 | 4-5 | 4-5 | 4-5
21017001 | JAKAZOL BRILLIANT BLUE DSG | DS | SD 1/3 | 0.8% | 2DI | 4 |  | 4 | 4 | 4-5(V) | 2 | 2-3 | 1-2 | 1-2 |  | 3G/DI | 4 | 4 | 4+ | 4-5 | 4 |  |  | 4.5 | 4 | 4.5 | 3 | 3G/DI | 3G/DI | 3G/DI | 2-3DI | 3-4 | 4-5 | 4-5 | 4DI | 4-5 | 4.5 | 4 | 4.5 | 4-5 | 4 | 4-5 | 4-5 | 4 | 4-5 | 4-5 | 4 | 4-5 | 4-5 | 4 | 4-5 | 4 | 4 | 4 | 3-4Dk | 3-4 | 4 | 4 | 4-5 | 3-4 | 4-5 | 3-4 | 4-5 | 3-4 | 4.5 | 4.5 | 4.5 | 4.5 | 4 | 4.5 | 4-5 | 4 | 4-5 | 4-5 | 3 | 4-5(V) | 4-5 | 4 | 4-5 | 4-5 | 4 | 4-5 | 4-5 | 3-4 | 4-5(V) | 4-5 | 4 | 4-5 | 4.5 | 4 | 4.5 | 4-5 | 4-5 | 4-5
21017001 | JAKAZOL BRILLIANT BLUE DSG | DS |  | 0.7% | 2DI | 4 |  | 4 | 4 | 4-5(V) | 2 | 2-3 | 1-2 | 1-2 |  | 3G/DI | 4 | 4 | 4+ | 4-5 | 4 |  |  | 4.5 | 4 | 4.5 | 3 | 3G/DI | 3G/DI | 3G/DI | 2-3DI | 3-4 | 4-5 | 4-5 | 4DI | 4-5 | 4.5 | 4 | 4.5 | 4-5 | 4 | 4-5 | 4-5 | 4 | 4-5 | 4-5 | 4 | 4-5 | 4-5 | 4 | 4-5 | 4 | 4 | 4 | 3-4Dk | 3-4 | 4 | 4 | 4-5 | 3-4 | 4-5 | 3-4 | 4-5 | 3-4 | 4.5 | 4.5 | 4.5 | 4.5 | 4 | 4.5 | 4-5 | 4 | 4-5 | 4-5 | 3 | 4-5(V) | 4-5 | 4 | 4-5 | 4-5 | 4 | 4-5 | 4-5 | 3-4 | 4-5(V) | 4-5 | 4 | 4-5 | 4.5 | 4 | 4.5 | 4-5 | 4-5 | 4-5
21017001 | JAKAZOL BRILLIANT BLUE DSG | DS |  | 0.6% | 2DI | 4 |  | 4 | 4 | 4-5(V) | 2 | 2-3 | 1-2 | 1-2 |  | 3G/DI | 4 | 4 | 4+ | 4-5 | 4 |  |  | 4.5 | 4 | 4.5 | 3 | 3G/DI | 3G/DI | 3G/DI | 2-3DI | 3-4 | 4-5 | 4-5 | 4DI | 4-5 | 4.5 | 4 | 4.5 | 4-5 | 4 | 4-5 | 4-5 | 4 | 4-5 | 4-5 | 4 | 4-5 | 4-5 | 4 | 4-5 | 4 | 4 | 4 | 3-4Dk | 3-4 | 4 | 4 | 4-5 | 3-4 | 4-5 | 3-4 | 4-5 | 3-4 | 4.5 | 4.5 | 4.5 | 4.5 | 4 | 4.5 | 4-5 | 4 | 4-5 | 4-5 | 3 | 4-5(V) | 4-5 | 4 | 4-5 | 4-5 | 4 | 4-5 | 4-5 | 3-4 | 4-5(V) | 4-5 | 4 | 4-5 | 4.5 | 4 | 4.5 | 4-5 | 4-5 | 4-5
21017001 | JAKAZOL BRILLIANT BLUE DSG | DS |  | 0.5% | 2DI | 4 |  | 4 | 4 | 4-5(V) | 2 | 2-3 | 1-2 | 1-2 |  | 3G/DI | 4 | 4 | 4+ | 4-5 | 4 |  |  | 4.5 | 4 | 4.5 | 3 | 3G/DI | 3G/DI | 3G/DI | 2-3DI | 3-4 | 4-5 | 4-5 | 4DI | 4-5 | 4.5 | 4 | 4.5 | 4-5 | 4 | 4-5 | 4-5 | 4 | 4-5 | 4-5 | 4 | 4-5 | 4-5 | 4 | 4-5 | 4 | 4 | 4 | 3-4Dk | 3-4 | 4 | 4 | 4-5 | 3-4 | 4-5 | 3-4 | 4-5 | 3-4 | 4.5 | 4.5 | 4.5 | 4.5 | 4 | 4.5 | 4-5 | 4 | 4-5 | 4-5 | 3 | 4-5(V) | 4-5 | 4 | 4-5 | 4-5 | 4 | 4-5 | 4-5 | 3-4 | 4-5(V) | 4-5 | 4 | 4-5 | 4.5 | 4 | 4.5 | 4-5 | 4-5 | 4-5
21017001 | JAKAZOL BRILLIANT BLUE DSG | DS | SD 1/6 | 0.4% | 2DI | 4 |  | 4 | 4 | 4-5(V) | 2 | 2-3 | 1-2 | 1-2 |  | 3G/DI | 4 | 4 | 4 | 4 | 4 |  |  | 4.5 | 4 | 4.5 | 3 | 3G/DI | 3G/DI | 3G/DI | 2-3DI | 3-4 | 4-5 | 4-5 | 4DI | 4-5 | 4.5 | 4 | 4.5 | 4-5 | 4 | 4-5 | 4-5 | 4 | 4-5 | 4-5 | 4 | 4-5 | 4-5 | 4 | 4-5 | 3.5 | 4 | 4 | 3-4Dk | 3-4 | 4 | 4 | 4-5 | 3-4 | 4-5 | 3-4 | 4-5 | 3-4 | 4.5 | 4.5 | 4.5 | 4.5 | 4 | 4.5 | 4-5 | 4 | 4-5 | 4-5 | 3 | 4-5(V) | 4-5 | 4 | 4-5 | 4-5 | 4 | 4-5 | 4-5 | 3-4 | 4-5(V) | 4-5 | 4 | 4-5 | 4.5 | 4 | 4.5 | 4-5 | 4-5 | 4-5
21017001 | JAKAZOL BRILLIANT BLUE DSG | DS |  | 0.3% | 2DI | 4 |  | 4 | 4 | 4-5(V) | 2 | 2-3 | 1-2 | 1-2 |  | 3G/DI | 4 | 4 | 4 | 4 | 4 |  |  | 4.5 | 4 | 4.5 | 3 | 3G/DI | 3G/DI | 3G/DI | 2-3DI | 3-4 | 4-5 | 4-5 | 4DI | 4-5 | 4.5 | 4 | 4.5 | 4-5 | 4 | 4-5 | 4-5 | 4 | 4-5 | 4-5 | 4 | 4-5 | 4-5 | 4 | 4-5 | 3.5 | 4 | 4 | 3-4Dk | 3-4 | 4 | 4 | 4-5 | 3-4 | 4-5 | 3-4 | 4-5 | 3-4 | 4.5 | 4.5 | 4.5 | 4.5 | 4 | 4.5 | 4-5 | 4 | 4-5 | 4-5 | 3 | 4-5(V) | 4-5 | 4 | 4-5 | 4-5 | 4 | 4-5 | 4-5 | 3-4 | 4-5(V) | 4-5 | 4 | 4-5 | 4.5 | 4 | 4.5 | 4-5 | 4-5 | 4-5
21017001 | JAKAZOL BRILLIANT BLUE DSG | DS | SD 1/12 | 0.2% | 2DI | 4 |  | 4 | 4 | 4-5(V) | 2 | 2-3 | 1-2 | 1-2 |  | 3G/DI | 3-4 | 3-4 | 4 | 3-4 | 3-4 |  |  | 4.5 | 4 | 4.5 | 3 | 3G/DI | 3G/DI | 3G/DI | 2-3DI | 3-4 | 4-5 | 4-5 | 4DI | 4-5 | 4.5 | 4 | 4.5 | 4-5 | 4 | 4-5 | 4-5 | 4 | 4-5 | 4-5 | 4 | 4-5 | 4-5 | 4 | 4-5 | 3 | 3-4 | 3-4 | 3-4Dk | 3-4 | 4 | 4 | 4-5 | 3-4 | 4-5 | 3-4 | 4-5 | 3-4 | 4.5 | 4.5 | 4.5 | 4.5 | 4 | 4.5 | 4-5 | 4 | 4-5 | 4-5 | 3 | 4-5(V) | 4-5 | 4 | 4-5 | 4-5 | 4 | 4-5 | 4-5 | 3-4 | 4-5(V) | 4-5 | 4 | 4-5 | 4.5 | 4 | 4.5 | 4-5 | 4-5 | 4-5
21019001 | JAKAZOL BRILLIANT RED DS2R | DS | SD 3/1 | 5.6% | 4Y | 2-3BI |  | 4 | 4 | 4-5(V) | 1-2 | 4-5 | 4 | 4 |  | 3-4 | 4 | 3.5 | 4+ | 4 | 4BI |  |  | 4 | 3.4 | 4.5 | 4 | 3 | 3-4 | 4 | 4Y | 3BI | 4-5 | 4-5 | 3-4BI | 4-5 | 4.5 | 4.5 | 4.5 | 4Y | 4 | 4-5 | 4BI | 4 | 4-5 | 4Y | 4 | 4-5 | 4-BI | 4 | 4-5 | 3.5 | 4 | 4 | 3-4 | 4 | 4 | 4 | 4-5 | 3-4 | 4-5 | 3-4 | 4-5 | 3-4 | 4.5 | 4 | 4.5 | 4.5 | 3.5 | 4.5 | 4-5 | 3-4 | 4-5 | 4-5 | 3-4 | 4-5(V) | 4-5 | 3-4 | 4-5 | 4-5 | 3-4 | 4-5 | 4 | 2-3 | 3-4(V) | 4-5 | 3-4 | 4-5 | 4 | 3 | 4.5 | 4 | 3 | 4-5
21019001 | JAKAZOL BRILLIANT RED DS2R | DS |  | 5.5% | 4Y | 2-3BI |  | 4 | 4 | 4-5(V) | 1-2 | 4-5 | 4 | 4 |  | 3-4 | 4 | 3.5 | 4+ | 4 | 4BI |  |  | 4 | 3.4 | 4.5 | 4 | 3 | 3-4 | 4 | 4Y | 3BI | 4-5 | 4-5 | 3-4BI | 4-5 | 4.5 | 4.5 | 4.5 | 4Y | 4 | 4-5 | 4BI | 4 | 4-5 | 4Y | 4 | 4-5 | 4-BI | 4 | 4-5 | 3.5 | 4 | 4 | 3-4 | 4 | 4 | 4 | 4-5 | 3-4 | 4-5 | 3-4 | 4-5 | 3-4 | 4.5 | 4 | 4.5 | 4.5 | 3.5 | 4.5 | 4-5 | 3-4 | 4-5 | 4-5 | 3-4 | 4-5(V) | 4-5 | 3-4 | 4-5 | 4-5 | 3-4 | 4-5 | 4 | 2-3 | 3-4(V) | 4-5 | 3-4 | 4-5 | 4 | 3 | 4.5 | 4 | 3 | 4-5
21019001 | JAKAZOL BRILLIANT RED DS2R | DS |  | 5.4% | 4Y | 2-3BI |  | 4 | 4 | 4-5(V) | 1-2 | 4-5 | 4 | 4 |  | 3-4 | 4 | 3.5 | 4+ | 4 | 4BI |  |  | 4 | 3.4 | 4.5 | 4 | 3 | 3-4 | 4 | 4Y | 3BI | 4-5 | 4-5 | 3-4BI | 4-5 | 4.5 | 4.5 | 4.5 | 4Y | 4 | 4-5 | 4BI | 4 | 4-5 | 4Y | 4 | 4-5 | 4-BI | 4 | 4-5 | 3.5 | 4 | 4 | 3-4 | 4 | 4 | 4 | 4-5 | 3-4 | 4-5 | 3-4 | 4-5 | 3-4 | 4.5 | 4 | 4.5 | 4.5 | 3.5 | 4.5 | 4-5 | 3-4 | 4-5 | 4-5 | 3-4 | 4-5(V) | 4-5 | 3-4 | 4-5 | 4-5 | 3-4 | 4-5 | 4 | 2-3 | 3-4(V) | 4-5 | 3-4 | 4-5 | 4 | 3 | 4.5 | 4 | 3 | 4-5
21019001 | JAKAZOL BRILLIANT RED DS2R | DS |  | 5.3% | 4Y | 2-3BI |  | 4 | 4 | 4-5(V) | 1-2 | 4-5 | 4 | 4 |  | 3-4 | 4 | 3.5 | 4+ | 4 | 4BI |  |  | 4 | 3.4 | 4.5 | 4 | 3 | 3-4 | 4 | 4Y | 3BI | 4-5 | 4-5 | 3-4BI | 4-5 | 4.5 | 4.5 | 4.5 | 4Y | 4 | 4-5 | 4BI | 4 | 4-5 | 4Y | 4 | 4-5 | 4-BI | 4 | 4-5 | 3.5 | 4 | 4 | 3-4 | 4 | 4 | 4 | 4-5 | 3-4 | 4-5 | 3-4 | 4-5 | 3-4 | 4.5 | 4 | 4.5 | 4.5 | 3.5 | 4.5 | 4-5 | 3-4 | 4-5 | 4-5 | 3-4 | 4-5(V) | 4-5 | 3-4 | 4-5 | 4-5 | 3-4 | 4-5 | 4 | 2-3 | 3-4(V) | 4-5 | 3-4 | 4-5 | 4 | 3 | 4.5 | 4 | 3 | 4-5
21019001 | JAKAZOL BRILLIANT RED DS2R | DS |  | 5.2% | 4Y | 2-3BI |  | 4 | 4 | 4-5(V) | 1-2 | 4-5 | 4 | 4 |  | 3-4 | 4 | 3.5 | 4+ | 4 | 4BI |  |  | 4 | 3.4 | 4.5 | 4 | 3 | 3-4 | 4 | 4Y | 3BI | 4-5 | 4-5 | 3-4BI | 4-5 | 4.5 | 4.5 | 4.5 | 4Y | 4 | 4-5 | 4BI | 4 | 4-5 | 4Y | 4 | 4-5 | 4-BI | 4 | 4-5 | 3.5 | 4 | 4 | 3-4 | 4 | 4 | 4 | 4-5 | 3-4 | 4-5 | 3-4 | 4-5 | 3-4 | 4.5 | 4 | 4.5 | 4.5 | 3.5 | 4.5 | 4-5 | 3-4 | 4-5 | 4-5 | 3-4 | 4-5(V) | 4-5 | 3-4 | 4-5 | 4-5 | 3-4 | 4-5 | 4 | 2-3 | 3-4(V) | 4-5 | 3-4 | 4-5 | 4 | 3 | 4.5 | 4 | 3 | 4-5
21019001 | JAKAZOL BRILLIANT RED DS2R | DS |  | 5.1% | 4Y | 2-3BI |  | 4 | 4 | 4-5(V) | 1-2 | 4-5 | 4 | 4 |  | 3-4 | 4 | 3.5 | 4+ | 4 | 4BI |  |  | 4 | 3.4 | 4.5 | 4 | 3 | 3-4 | 4 | 4Y | 3BI | 4-5 | 4-5 | 3-4BI | 4-5 | 4.5 | 4.5 | 4.5 | 4Y | 4 | 4-5 | 4BI | 4 | 4-5 | 4Y | 4 | 4-5 | 4-BI | 4 | 4-5 | 3.5 | 4 | 4 | 3-4 | 4 | 4 | 4 | 4-5 | 3-4 | 4-5 | 3-4 | 4-5 | 3-4 | 4.5 | 4 | 4.5 | 4.5 | 3.5 | 4.5 | 4-5 | 3-4 | 4-5 | 4-5 | 3-4 | 4-5(V) | 4-5 | 3-4 | 4-5 | 4-5 | 3-4 | 4-5 | 4 | 2-3 | 3-4(V) | 4-5 | 3-4 | 4-5 | 4 | 3 | 4.5 | 4 | 3 | 4-5
21019001 | JAKAZOL BRILLIANT RED DS2R | DS |  | 5% | 4Y | 2-3BI |  | 4 | 4 | 4-5(V) | 1-2 | 4-5 | 4 | 4 |  | 3-4 | 4 | 3.5 | 4+ | 4 | 4BI |  |  | 4 | 3.4 | 4.5 | 4 | 3 | 3-4 | 4 | 4Y | 3BI | 4-5 | 4-5 | 3-4BI | 4-5 | 4.5 | 4.5 | 4.5 | 4Y | 4 | 4-5 | 4BI | 4 | 4-5 | 4Y | 4 | 4-5 | 4-BI | 4 | 4-5 | 3.5 | 4 | 4 | 3-4 | 4 | 4 | 4 | 4-5 | 3-4 | 4-5 | 3-4 | 4-5 | 3-4 | 4.5 | 4 | 4.5 | 4.5 | 3.5 | 4.5 | 4-5 | 3-4 | 4-5 | 4-5 | 3-4 | 4-5(V) | 4-5 | 3-4 | 4-5 | 4-5 | 3-4 | 4-5 | 4 | 2-3 | 3-4(V) | 4-5 | 3-4 | 4-5 | 4 | 3 | 4.5 | 4 | 3 | 4-5
21019001 | JAKAZOL BRILLIANT RED DS2R | DS |  | 4.9% | 4Y | 2-3BI |  | 4 | 4 | 4-5(V) | 1-2 | 4-5 | 4 | 4 |  | 3-4 | 4 | 3.5 | 4+ | 4 | 4BI |  |  | 4 | 3.4 | 4.5 | 4 | 3 | 3-4 | 4 | 4Y | 3BI | 4-5 | 4-5 | 3-4BI | 4-5 | 4.5 | 4.5 | 4.5 | 4Y | 4 | 4-5 | 4BI | 4 | 4-5 | 4Y | 4 | 4-5 | 4-BI | 4 | 4-5 | 3.5 | 4 | 4 | 3-4 | 4 | 4 | 4 | 4-5 | 3-4 | 4-5 | 3-4 | 4-5 | 3-4 | 4.5 | 4 | 4.5 | 4.5 | 3.5 | 4.5 | 4-5 | 3-4 | 4-5 | 4-5 | 3-4 | 4-5(V) | 4-5 | 3-4 | 4-5 | 4-5 | 3-4 | 4-5 | 4 | 2-3 | 3-4(V) | 4-5 | 3-4 | 4-5 | 4 | 3 | 4.5 | 4 | 3 | 4-5
21019001 | JAKAZOL BRILLIANT RED DS2R | DS |  | 4.8% | 4Y | 2-3BI |  | 4 | 4 | 4-5(V) | 1-2 | 4-5 | 4 | 4 |  | 3-4 | 4 | 3.5 | 4+ | 4 | 4BI |  |  | 4 | 3.4 | 4.5 | 4 | 3 | 3-4 | 4 | 4Y | 3BI | 4-5 | 4-5 | 3-4BI | 4-5 | 4.5 | 4.5 | 4.5 | 4Y | 4 | 4-5 | 4BI | 4 | 4-5 | 4Y | 4 | 4-5 | 4-BI | 4 | 4-5 | 3.5 | 4 | 4 | 3-4 | 4 | 4 | 4 | 4-5 | 3-4 | 4-5 | 3-4 | 4-5 | 3-4 | 4.5 | 4 | 4.5 | 4.5 | 3.5 | 4.5 | 4-5 | 3-4 | 4-5 | 4-5 | 3-4 | 4-5(V) | 4-5 | 3-4 | 4-5 | 4-5 | 3-4 | 4-5 | 4 | 2-3 | 3-4(V) | 4-5 | 3-4 | 4-5 | 4 | 3 | 4.5 | 4 | 3 | 4-5
21019001 | JAKAZOL BRILLIANT RED DS2R | DS |  | 4.7% | 4Y | 2-3BI |  | 4 | 4 | 4-5(V) | 1-2 | 4-5 | 4 | 4 |  | 3-4 | 4 | 3.5 | 4+ | 4 | 4BI |  |  | 4 | 3.4 | 4.5 | 4 | 3 | 3-4 | 4 | 4Y | 3BI | 4-5 | 4-5 | 3-4BI | 4-5 | 4.5 | 4.5 | 4.5 | 4Y | 4 | 4-5 | 4BI | 4 | 4-5 | 4Y | 4 | 4-5 | 4-BI | 4 | 4-5 | 3.5 | 4 | 4 | 3-4 | 4 | 4 | 4 | 4-5 | 3-4 | 4-5 | 3-4 | 4-5 | 3-4 | 4.5 | 4 | 4.5 | 4.5 | 3.5 | 4.5 | 4-5 | 3-4 | 4-5 | 4-5 | 3-4 | 4-5(V) | 4-5 | 3-4 | 4-5 | 4-5 | 3-4 | 4-5 | 4 | 2-3 | 3-4(V) | 4-5 | 3-4 | 4-5 | 4 | 3 | 4.5 | 4 | 3 | 4-5
21019001 | JAKAZOL BRILLIANT RED DS2R | DS |  | 4.6% | 4Y | 2-3BI |  | 4 | 4 | 4-5(V) | 1-2 | 4-5 | 4 | 4 |  | 3-4 | 4 | 3.5 | 4+ | 4 | 4BI |  |  | 4 | 3.4 | 4.5 | 4 | 3 | 3-4 | 4 | 4Y | 3BI | 4-5 | 4-5 | 3-4BI | 4-5 | 4.5 | 4.5 | 4.5 | 4Y | 4 | 4-5 | 4BI | 4 | 4-5 | 4Y | 4 | 4-5 | 4-BI | 4 | 4-5 | 3.5 | 4 | 4 | 3-4 | 4 | 4 | 4 | 4-5 | 3-4 | 4-5 | 3-4 | 4-5 | 3-4 | 4.5 | 4 | 4.5 | 4.5 | 3.5 | 4.5 | 4-5 | 3-4 | 4-5 | 4-5 | 3-4 | 4-5(V) | 4-5 | 3-4 | 4-5 | 4-5 | 3-4 | 4-5 | 4 | 2-3 | 3-4(V) | 4-5 | 3-4 | 4-5 | 4 | 3 | 4.5 | 4 | 3 | 4-5
21019001 | JAKAZOL BRILLIANT RED DS2R | DS |  | 4.5% | 4Y | 2-3BI |  | 4 | 4 | 4-5(V) | 1-2 | 4-5 | 4 | 4 |  | 3-4 | 4 | 3.5 | 4+ | 4 | 4BI |  |  | 4 | 3.4 | 4.5 | 4 | 3 | 3-4 | 4 | 4Y | 3BI | 4-5 | 4-5 | 3-4BI | 4-5 | 4.5 | 4.5 | 4.5 | 4Y | 4 | 4-5 | 4BI | 4 | 4-5 | 4Y | 4 | 4-5 | 4-BI | 4 | 4-5 | 3.5 | 4 | 4 | 3-4 | 4 | 4 | 4 | 4-5 | 3-4 | 4-5 | 3-4 | 4-5 | 3-4 | 4.5 | 4 | 4.5 | 4.5 | 3.5 | 4.5 | 4-5 | 3-4 | 4-5 | 4-5 | 3-4 | 4-5(V) | 4-5 | 3-4 | 4-5 | 4-5 | 3-4 | 4-5 | 4 | 2-3 | 3-4(V) | 4-5 | 3-4 | 4-5 | 4 | 3 | 4.5 | 4 | 3 | 4-5
21019001 | JAKAZOL BRILLIANT RED DS2R | DS |  | 4.4% | 4Y | 2-3BI |  | 4 | 4 | 4-5(V) | 1-2 | 4-5 | 4 | 4 |  | 3-4 | 4 | 3.5 | 4+ | 4 | 4BI |  |  | 4 | 3.4 | 4.5 | 4 | 3 | 3-4 | 4 | 4Y | 3BI | 4-5 | 4-5 | 3-4BI | 4-5 | 4.5 | 4.5 | 4.5 | 4Y | 4 | 4-5 | 4BI | 4 | 4-5 | 4Y | 4 | 4-5 | 4-BI | 4 | 4-5 | 3.5 | 4 | 4 | 3-4 | 4 | 4 | 4 | 4-5 | 3-4 | 4-5 | 3-4 | 4-5 | 3-4 | 4.5 | 4 | 4.5 | 4.5 | 3.5 | 4.5 | 4-5 | 3-4 | 4-5 | 4-5 | 3-4 | 4-5(V) | 4-5 | 3-4 | 4-5 | 4-5 | 3-4 | 4-5 | 4 | 2-3 | 3-4(V) | 4-5 | 3-4 | 4-5 | 4 | 3 | 4.5 | 4 | 3 | 4-5
21019001 | JAKAZOL BRILLIANT RED DS2R | DS |  | 4.3% | 4Y | 2-3BI |  | 4 | 4 | 4-5(V) | 1-2 | 4-5 | 4 | 4 |  | 3-4 | 4 | 3.5 | 4+ | 4 | 4BI |  |  | 4 | 3.4 | 4.5 | 4 | 3 | 3-4 | 4 | 4Y | 3BI | 4-5 | 4-5 | 3-4BI | 4-5 | 4.5 | 4.5 | 4.5 | 4Y | 4 | 4-5 | 4BI | 4 | 4-5 | 4Y | 4 | 4-5 | 4-BI | 4 | 4-5 | 3.5 | 4 | 4 | 3-4 | 4 | 4 | 4 | 4-5 | 3-4 | 4-5 | 3-4 | 4-5 | 3-4 | 4.5 | 4 | 4.5 | 4.5 | 3.5 | 4.5 | 4-5 | 3-4 | 4-5 | 4-5 | 3-4 | 4-5(V) | 4-5 | 3-4 | 4-5 | 4-5 | 3-4 | 4-5 | 4 | 2-3 | 3-4(V) | 4-5 | 3-4 | 4-5 | 4 | 3 | 4.5 | 4 | 3 | 4-5
21019001 | JAKAZOL BRILLIANT RED DS2R | DS |  | 4.2% | 4Y | 2-3BI |  | 4 | 4 | 4-5(V) | 1-2 | 4-5 | 4 | 4 |  | 3-4 | 4 | 3.5 | 4+ | 4 | 4BI |  |  | 4 | 3.4 | 4.5 | 4 | 3 | 3-4 | 4 | 4Y | 3BI | 4-5 | 4-5 | 3-4BI | 4-5 | 4.5 | 4.5 | 4.5 | 4Y | 4 | 4-5 | 4BI | 4 | 4-5 | 4Y | 4 | 4-5 | 4-BI | 4 | 4-5 | 3.5 | 4 | 4 | 3-4 | 4 | 4 | 4 | 4-5 | 3-4 | 4-5 | 3-4 | 4-5 | 3-4 | 4.5 | 4 | 4.5 | 4.5 | 3.5 | 4.5 | 4-5 | 3-4 | 4-5 | 4-5 | 3-4 | 4-5(V) | 4-5 | 3-4 | 4-5 | 4-5 | 3-4 | 4-5 | 4 | 2-3 | 3-4(V) | 4-5 | 3-4 | 4-5 | 4 | 3 | 4.5 | 4 | 3 | 4-5
21019001 | JAKAZOL BRILLIANT RED DS2R | DS |  | 4.1% | 4Y | 2-3BI |  | 4 | 4 | 4-5(V) | 1-2 | 4-5 | 4 | 4 |  | 3-4 | 4 | 3.5 | 4+ | 4 | 4BI |  |  | 4 | 3.4 | 4.5 | 4 | 3 | 3-4 | 4 | 4Y | 3BI | 4-5 | 4-5 | 3-4BI | 4-5 | 4.5 | 4.5 | 4.5 | 4Y | 4 | 4-5 | 4BI | 4 | 4-5 | 4Y | 4 | 4-5 | 4-BI | 4 | 4-5 | 3.5 | 4 | 4 | 3-4 | 4 | 4 | 4 | 4-5 | 3-4 | 4-5 | 3-4 | 4-5 | 3-4 | 4.5 | 4 | 4.5 | 4.5 | 3.5 | 4.5 | 4-5 | 3-4 | 4-5 | 4-5 | 3-4 | 4-5(V) | 4-5 | 3-4 | 4-5 | 4-5 | 3-4 | 4-5 | 4 | 2-3 | 3-4(V) | 4-5 | 3-4 | 4-5 | 4 | 3 | 4.5 | 4 | 3 | 4-5
21019001 | JAKAZOL BRILLIANT RED DS2R | DS |  | 4% | 4Y | 2-3BI |  | 4 | 4 | 4-5(V) | 1-2 | 4-5 | 4 | 4 |  | 3-4 | 4 | 3.5 | 4+ | 4 | 4BI |  |  | 4 | 3.4 | 4.5 | 4 | 3 | 3-4 | 4 | 4Y | 3BI | 4-5 | 4-5 | 3-4BI | 4-5 | 4.5 | 4.5 | 4.5 | 4Y | 4 | 4-5 | 4BI | 4 | 4-5 | 4Y | 4 | 4-5 | 4-BI | 4 | 4-5 | 3.5 | 4 | 4 | 3-4 | 4 | 4 | 4 | 4-5 | 3-4 | 4-5 | 3-4 | 4-5 | 3-4 | 4.5 | 4 | 4.5 | 4.5 | 3.5 | 4.5 | 4-5 | 3-4 | 4-5 | 4-5 | 3-4 | 4-5(V) | 4-5 | 3-4 | 4-5 | 4-5 | 3-4 | 4-5 | 4 | 2-3 | 3-4(V) | 4-5 | 3-4 | 4-5 | 4 | 3 | 4.5 | 4 | 3 | 4-5
21019001 | JAKAZOL BRILLIANT RED DS2R | DS |  | 3.9% | 4Y | 2-3BI |  | 4 | 4 | 4-5(V) | 1-2 | 4-5 | 4 | 4 |  | 3-4 | 4 | 3.5 | 4+ | 4 | 4BI |  |  | 4 | 3.4 | 4.5 | 4 | 3 | 3-4 | 4 | 4Y | 3BI | 4-5 | 4-5 | 3-4BI | 4-5 | 4.5 | 4.5 | 4.5 | 4Y | 4 | 4-5 | 4BI | 4 | 4-5 | 4Y | 4 | 4-5 | 4-BI | 4 | 4-5 | 3.5 | 4 | 4 | 3-4 | 4 | 4 | 4 | 4-5 | 3-4 | 4-5 | 3-4 | 4-5 | 3-4 | 4.5 | 4 | 4.5 | 4.5 | 3.5 | 4.5 | 4-5 | 3-4 | 4-5 | 4-5 | 3-4 | 4-5(V) | 4-5 | 3-4 | 4-5 | 4-5 | 3-4 | 4-5 | 4 | 2-3 | 3-4(V) | 4-5 | 3-4 | 4-5 | 4 | 3 | 4.5 | 4 | 3 | 4-5
21019001 | JAKAZOL BRILLIANT RED DS2R | DS |  | 3.8% | 4Y | 2-3BI |  | 4 | 4 | 4-5(V) | 1-2 | 4-5 | 4 | 4 |  | 3-4 | 4 | 3.5 | 4+ | 4 | 4BI |  |  | 4 | 3.4 | 4.5 | 4 | 3 | 3-4 | 4 | 4Y | 3BI | 4-5 | 4-5 | 3-4BI | 4-5 | 4.5 | 4.5 | 4.5 | 4Y | 4 | 4-5 | 4BI | 4 | 4-5 | 4Y | 4 | 4-5 | 4-BI | 4 | 4-5 | 3.5 | 4 | 4 | 3-4 | 4 | 4 | 4 | 4-5 | 3-4 | 4-5 | 3-4 | 4-5 | 3-4 | 4.5 | 4 | 4.5 | 4.5 | 3.5 | 4.5 | 4-5 | 3-4 | 4-5 | 4-5 | 3-4 | 4-5(V) | 4-5 | 3-4 | 4-5 | 4-5 | 3-4 | 4-5 | 4 | 2-3 | 3-4(V) | 4-5 | 3-4 | 4-5 | 4 | 3 | 4.5 | 4 | 3 | 4-5
21019001 | JAKAZOL BRILLIANT RED DS2R | DS | SD 2/1 | 3.7% | 4Y | 2-3BI |  | 4 | 4 | 4-5(V) | 1-2 | 4-5 | 4 | 4 |  | 3-4 | 4 | 3.5 | 4 | 4 | 4BI |  |  | 4 | 3.4 | 4.5 | 4 | 3 | 3-4 | 4 | 4Y | 3BI | 4-5 | 4-5 | 3-4BI | 4-5 | 4.5 | 4.5 | 4.5 | 4Y | 4 | 4-5 | 4BI | 4 | 4-5 | 4Y | 4 | 4-5 | 4-BI | 4 | 4-5 | 3 | 4 | 3-4 | 3-4 | 4 | 4 | 4 | 4-5 | 3-4 | 4-5 | 3-4 | 4-5 | 3-4 | 4.5 | 4.5 | 4.5 | 4.5 | 3.5 | 4.5 | 4-5 | 3-4 | 4-5 | 4-5 | 3-4 | 4-5(V) | 4-5 | 3-4 | 4-5 | 4-5 | 3-4 | 4-5 | 4 | 2-3 | 3-4(V) | 4-5 | 3-4 | 4-5 | 4 | 3 | 4.5 | 4 | 3 | 4-5
21019001 | JAKAZOL BRILLIANT RED DS2R | DS |  | 3.6% | 4Y | 2-3BI |  | 4 | 4 | 4-5(V) | 1-2 | 4-5 | 4 | 4 |  | 3-4 | 4 | 3.5 | 4 | 4 | 4BI |  |  | 4 | 3.4 | 4.5 | 4 | 3 | 3-4 | 4 | 4Y | 3BI | 4-5 | 4-5 | 3-4BI | 4-5 | 4.5 | 4.5 | 4.5 | 4Y | 4 | 4-5 | 4BI | 4 | 4-5 | 4Y | 4 | 4-5 | 4-BI | 4 | 4-5 | 3 | 4 | 3-4 | 3-4 | 4 | 4 | 4 | 4-5 | 3-4 | 4-5 | 3-4 | 4-5 | 3-4 | 4.5 | 4.5 | 4.5 | 4.5 | 3.5 | 4.5 | 4-5 | 3-4 | 4-5 | 4-5 | 3-4 | 4-5(V) | 4-5 | 3-4 | 4-5 | 4-5 | 3-4 | 4-5 | 4 | 2-3 | 3-4(V) | 4-5 | 3-4 | 4-5 | 4 | 3 | 4.5 | 4 | 3 | 4-5
21019001 | JAKAZOL BRILLIANT RED DS2R | DS |  | 3.5% | 4Y | 2-3BI |  | 4 | 4 | 4-5(V) | 1-2 | 4-5 | 4 | 4 |  | 3-4 | 4 | 3.5 | 4 | 4 | 4BI |  |  | 4 | 3.4 | 4.5 | 4 | 3 | 3-4 | 4 | 4Y | 3BI | 4-5 | 4-5 | 3-4BI | 4-5 | 4.5 | 4.5 | 4.5 | 4Y | 4 | 4-5 | 4BI | 4 | 4-5 | 4Y | 4 | 4-5 | 4-BI | 4 | 4-5 | 3 | 4 | 3-4 | 3-4 | 4 | 4 | 4 | 4-5 | 3-4 | 4-5 | 3-4 | 4-5 | 3-4 | 4.5 | 4.5 | 4.5 | 4.5 | 3.5 | 4.5 | 4-5 | 3-4 | 4-5 | 4-5 | 3-4 | 4-5(V) | 4-5 | 3-4 | 4-5 | 4-5 | 3-4 | 4-5 | 4 | 2-3 | 3-4(V) | 4-5 | 3-4 | 4-5 | 4 | 3 | 4.5 | 4 | 3 | 4-5
21019001 | JAKAZOL BRILLIANT RED DS2R | DS |  | 3.4% | 4Y | 2-3BI |  | 4 | 4 | 4-5(V) | 1-2 | 4-5 | 4 | 4 |  | 3-4 | 4 | 3.5 | 4 | 4 | 4BI |  |  | 4 | 3.4 | 4.5 | 4 | 3 | 3-4 | 4 | 4Y | 3BI | 4-5 | 4-5 | 3-4BI | 4-5 | 4.5 | 4.5 | 4.5 | 4Y | 4 | 4-5 | 4BI | 4 | 4-5 | 4Y | 4 | 4-5 | 4-BI | 4 | 4-5 | 3 | 4 | 3-4 | 3-4 | 4 | 4 | 4 | 4-5 | 3-4 | 4-5 | 3-4 | 4-5 | 3-4 | 4.5 | 4.5 | 4.5 | 4.5 | 3.5 | 4.5 | 4-5 | 3-4 | 4-5 | 4-5 | 3-4 | 4-5(V) | 4-5 | 3-4 | 4-5 | 4-5 | 3-4 | 4-5 | 4 | 2-3 | 3-4(V) | 4-5 | 3-4 | 4-5 | 4 | 3 | 4.5 | 4 | 3 | 4-5
21019001 | JAKAZOL BRILLIANT RED DS2R | DS |  | 3.3% | 4Y | 2-3BI |  | 4 | 4 | 4-5(V) | 1-2 | 4-5 | 4 | 4 |  | 3-4 | 4 | 3.5 | 4 | 4 | 4BI |  |  | 4 | 3.4 | 4.5 | 4 | 3 | 3-4 | 4 | 4Y | 3BI | 4-5 | 4-5 | 3-4BI | 4-5 | 4.5 | 4.5 | 4.5 | 4Y | 4 | 4-5 | 4BI | 4 | 4-5 | 4Y | 4 | 4-5 | 4-BI | 4 | 4-5 | 3 | 4 | 3-4 | 3-4 | 4 | 4 | 4 | 4-5 | 3-4 | 4-5 | 3-4 | 4-5 | 3-4 | 4.5 | 4.5 | 4.5 | 4.5 | 3.5 | 4.5 | 4-5 | 3-4 | 4-5 | 4-5 | 3-4 | 4-5(V) | 4-5 | 3-4 | 4-5 | 4-5 | 3-4 | 4-5 | 4 | 2-3 | 3-4(V) | 4-5 | 3-4 | 4-5 | 4 | 3 | 4.5 | 4 | 3 | 4-5
21019001 | JAKAZOL BRILLIANT RED DS2R | DS |  | 3.2% | 4Y | 2-3BI |  | 4 | 4 | 4-5(V) | 1-2 | 4-5 | 4 | 4 |  | 3-4 | 4 | 3.5 | 4 | 4 | 4BI |  |  | 4 | 3.4 | 4.5 | 4 | 3 | 3-4 | 4 | 4Y | 3BI | 4-5 | 4-5 | 3-4BI | 4-5 | 4.5 | 4.5 | 4.5 | 4Y | 4 | 4-5 | 4BI | 4 | 4-5 | 4Y | 4 | 4-5 | 4-BI | 4 | 4-5 | 3 | 4 | 3-4 | 3-4 | 4 | 4 | 4 | 4-5 | 3-4 | 4-5 | 3-4 | 4-5 | 3-4 | 4.5 | 4.5 | 4.5 | 4.5 | 3.5 | 4.5 | 4-5 | 3-4 | 4-5 | 4-5 | 3-4 | 4-5(V) | 4-5 | 3-4 | 4-5 | 4-5 | 3-4 | 4-5 | 4 | 2-3 | 3-4(V) | 4-5 | 3-4 | 4-5 | 4 | 3 | 4.5 | 4 | 3 | 4-5
21019001 | JAKAZOL BRILLIANT RED DS2R | DS |  | 3.1% | 4Y | 2-3BI |  | 4 | 4 | 4-5(V) | 1-2 | 4-5 | 4 | 4 |  | 3-4 | 4 | 3.5 | 4 | 4 | 4BI |  |  | 4 | 3.4 | 4.5 | 4 | 3 | 3-4 | 4 | 4Y | 3BI | 4-5 | 4-5 | 3-4BI | 4-5 | 4.5 | 4.5 | 4.5 | 4Y | 4 | 4-5 | 4BI | 4 | 4-5 | 4Y | 4 | 4-5 | 4-BI | 4 | 4-5 | 3 | 4 | 3-4 | 3-4 | 4 | 4 | 4 | 4-5 | 3-4 | 4-5 | 3-4 | 4-5 | 3-4 | 4.5 | 4.5 | 4.5 | 4.5 | 3.5 | 4.5 | 4-5 | 3-4 | 4-5 | 4-5 | 3-4 | 4-5(V) | 4-5 | 3-4 | 4-5 | 4-5 | 3-4 | 4-5 | 4 | 2-3 | 3-4(V) | 4-5 | 3-4 | 4-5 | 4 | 3 | 4.5 | 4 | 3 | 4-5
21019001 | JAKAZOL BRILLIANT RED DS2R | DS |  | 3% | 4Y | 2-3BI |  | 4 | 4 | 4-5(V) | 1-2 | 4-5 | 4 | 4 |  | 3-4 | 4 | 3.5 | 4 | 4 | 4BI |  |  | 4 | 3.4 | 4.5 | 4 | 3 | 3-4 | 4 | 4Y | 3BI | 4-5 | 4-5 | 3-4BI | 4-5 | 4.5 | 4.5 | 4.5 | 4Y | 4 | 4-5 | 4BI | 4 | 4-5 | 4Y | 4 | 4-5 | 4-BI | 4 | 4-5 | 3 | 4 | 3-4 | 3-4 | 4 | 4 | 4 | 4-5 | 3-4 | 4-5 | 3-4 | 4-5 | 3-4 | 4.5 | 4.5 | 4.5 | 4.5 | 3.5 | 4.5 | 4-5 | 3-4 | 4-5 | 4-5 | 3-4 | 4-5(V) | 4-5 | 3-4 | 4-5 | 4-5 | 3-4 | 4-5 | 4 | 2-3 | 3-4(V) | 4-5 | 3-4 | 4-5 | 4 | 3 | 4.5 | 4 | 3 | 4-5
21019001 | JAKAZOL BRILLIANT RED DS2R | DS |  | 2.9% | 4Y | 2-3BI |  | 4 | 4 | 4-5(V) | 1-2 | 4-5 | 4 | 4 |  | 3-4 | 4 | 3.5 | 4 | 4 | 4BI |  |  | 4 | 3.4 | 4.5 | 4 | 3 | 3-4 | 4 | 4Y | 3BI | 4-5 | 4-5 | 3-4BI | 4-5 | 4.5 | 4.5 | 4.5 | 4Y | 4 | 4-5 | 4BI | 4 | 4-5 | 4Y | 4 | 4-5 | 4-BI | 4 | 4-5 | 3 | 4 | 3-4 | 3-4 | 4 | 4 | 4 | 4-5 | 3-4 | 4-5 | 3-4 | 4-5 | 3-4 | 4.5 | 4.5 | 4.5 | 4.5 | 3.5 | 4.5 | 4-5 | 3-4 | 4-5 | 4-5 | 3-4 | 4-5(V) | 4-5 | 3-4 | 4-5 | 4-5 | 3-4 | 4-5 | 4 | 2-3 | 3-4(V) | 4-5 | 3-4 | 4-5 | 4 | 3 | 4.5 | 4 | 3 | 4-5
21019001 | JAKAZOL BRILLIANT RED DS2R | DS |  | 2.8% | 4Y | 2-3BI |  | 4 | 4 | 4-5(V) | 1-2 | 4-5 | 4 | 4 |  | 3-4 | 4 | 3.5 | 4 | 4 | 4BI |  |  | 4 | 3.4 | 4.5 | 4 | 3 | 3-4 | 4 | 4Y | 3BI | 4-5 | 4-5 | 3-4BI | 4-5 | 4.5 | 4.5 | 4.5 | 4Y | 4 | 4-5 | 4BI | 4 | 4-5 | 4Y | 4 | 4-5 | 4-BI | 4 | 4-5 | 3 | 4 | 3-4 | 3-4 | 4 | 4 | 4 | 4-5 | 3-4 | 4-5 | 3-4 | 4-5 | 3-4 | 4.5 | 4.5 | 4.5 | 4.5 | 3.5 | 4.5 | 4-5 | 3-4 | 4-5 | 4-5 | 3-4 | 4-5(V) | 4-5 | 3-4 | 4-5 | 4-5 | 3-4 | 4-5 | 4 | 2-3 | 3-4(V) | 4-5 | 3-4 | 4-5 | 4 | 3 | 4.5 | 4 | 3 | 4-5
21019001 | JAKAZOL BRILLIANT RED DS2R | DS |  | 2.7% | 4Y | 2-3BI |  | 4 | 4 | 4-5(V) | 1-2 | 4-5 | 4 | 4 |  | 3-4 | 4 | 3.5 | 4 | 4 | 4BI |  |  | 4 | 3.4 | 4.5 | 4 | 3 | 3-4 | 4 | 4Y | 3BI | 4-5 | 4-5 | 3-4BI | 4-5 | 4.5 | 4.5 | 4.5 | 4Y | 4 | 4-5 | 4BI | 4 | 4-5 | 4Y | 4 | 4-5 | 4-BI | 4 | 4-5 | 3 | 4 | 3-4 | 3-4 | 4 | 4 | 4 | 4-5 | 3-4 | 4-5 | 3-4 | 4-5 | 3-4 | 4.5 | 4.5 | 4.5 | 4.5 | 3.5 | 4.5 | 4-5 | 3-4 | 4-5 | 4-5 | 3-4 | 4-5(V) | 4-5 | 3-4 | 4-5 | 4-5 | 3-4 | 4-5 | 4 | 2-3 | 3-4(V) | 4-5 | 3-4 | 4-5 | 4 | 3 | 4.5 | 4 | 3 | 4-5
21019001 | JAKAZOL BRILLIANT RED DS2R | DS |  | 2.6% | 4Y | 2-3BI |  | 4 | 4 | 4-5(V) | 1-2 | 4-5 | 4 | 4 |  | 3-4 | 4 | 3.5 | 4 | 4 | 4BI |  |  | 4 | 3.4 | 4.5 | 4 | 3 | 3-4 | 4 | 4Y | 3BI | 4-5 | 4-5 | 3-4BI | 4-5 | 4.5 | 4.5 | 4.5 | 4Y | 4 | 4-5 | 4BI | 4 | 4-5 | 4Y | 4 | 4-5 | 4-BI | 4 | 4-5 | 3 | 4 | 3-4 | 3-4 | 4 | 4 | 4 | 4-5 | 3-4 | 4-5 | 3-4 | 4-5 | 3-4 | 4.5 | 4.5 | 4.5 | 4.5 | 3.5 | 4.5 | 4-5 | 3-4 | 4-5 | 4-5 | 3-4 | 4-5(V) | 4-5 | 3-4 | 4-5 | 4-5 | 3-4 | 4-5 | 4 | 2-3 | 3-4(V) | 4-5 | 3-4 | 4-5 | 4 | 3 | 4.5 | 4 | 3 | 4-5
21019001 | JAKAZOL BRILLIANT RED DS2R | DS |  | 2.5% | 4Y | 2-3BI |  | 4 | 4 | 4-5(V) | 1-2 | 4-5 | 4 | 4 |  | 3-4 | 4 | 3.5 | 4 | 4 | 4BI |  |  | 4 | 3.4 | 4.5 | 4 | 3 | 3-4 | 4 | 4Y | 3BI | 4-5 | 4-5 | 3-4BI | 4-5 | 4.5 | 4.5 | 4.5 | 4Y | 4 | 4-5 | 4BI | 4 | 4-5 | 4Y | 4 | 4-5 | 4-BI | 4 | 4-5 | 3 | 4 | 3-4 | 3-4 | 4 | 4 | 4 | 4-5 | 3-4 | 4-5 | 3-4 | 4-5 | 3-4 | 4.5 | 4.5 | 4.5 | 4.5 | 3.5 | 4.5 | 4-5 | 3-4 | 4-5 | 4-5 | 3-4 | 4-5(V) | 4-5 | 3-4 | 4-5 | 4-5 | 3-4 | 4-5 | 4 | 2-3 | 3-4(V) | 4-5 | 3-4 | 4-5 | 4 | 3 | 4.5 | 4 | 3 | 4-5
21019001 | JAKAZOL BRILLIANT RED DS2R | DS |  | 2.4% | 4Y | 2-3BI |  | 4 | 4 | 4-5(V) | 1-2 | 4-5 | 4 | 4 |  | 3-4 | 4 | 3.5 | 4 | 4 | 4BI |  |  | 4 | 3.4 | 4.5 | 4 | 3 | 3-4 | 4 | 4Y | 3BI | 4-5 | 4-5 | 3-4BI | 4-5 | 4.5 | 4.5 | 4.5 | 4Y | 4 | 4-5 | 4BI | 4 | 4-5 | 4Y | 4 | 4-5 | 4-BI | 4 | 4-5 | 3 | 4 | 3-4 | 3-4 | 4 | 4 | 4 | 4-5 | 3-4 | 4-5 | 3-4 | 4-5 | 3-4 | 4.5 | 4.5 | 4.5 | 4.5 | 3.5 | 4.5 | 4-5 | 3-4 | 4-5 | 4-5 | 3-4 | 4-5(V) | 4-5 | 3-4 | 4-5 | 4-5 | 3-4 | 4-5 | 4 | 2-3 | 3-4(V) | 4-5 | 3-4 | 4-5 | 4 | 3 | 4.5 | 4 | 3 | 4-5
21019001 | JAKAZOL BRILLIANT RED DS2R | DS |  | 2.3% | 4Y | 2-3BI |  | 4 | 4 | 4-5(V) | 1-2 | 4-5 | 4 | 4 |  | 3-4 | 4 | 3.5 | 4 | 4 | 4BI |  |  | 4 | 3.4 | 4.5 | 4 | 3 | 3-4 | 4 | 4Y | 3BI | 4-5 | 4-5 | 3-4BI | 4-5 | 4.5 | 4.5 | 4.5 | 4Y | 4 | 4-5 | 4BI | 4 | 4-5 | 4Y | 4 | 4-5 | 4-BI | 4 | 4-5 | 3 | 4 | 3-4 | 3-4 | 4 | 4 | 4 | 4-5 | 3-4 | 4-5 | 3-4 | 4-5 | 3-4 | 4.5 | 4.5 | 4.5 | 4.5 | 3.5 | 4.5 | 4-5 | 3-4 | 4-5 | 4-5 | 3-4 | 4-5(V) | 4-5 | 3-4 | 4-5 | 4-5 | 3-4 | 4-5 | 4 | 2-3 | 3-4(V) | 4-5 | 3-4 | 4-5 | 4 | 3 | 4.5 | 4 | 3 | 4-5
21019001 | JAKAZOL BRILLIANT RED DS2R | DS |  | 2.2% | 4Y | 2-3BI |  | 4 | 4 | 4-5(V) | 1-2 | 4-5 | 4 | 4 |  | 3-4 | 4 | 3.5 | 4 | 4 | 4BI |  |  | 4 | 3.4 | 4.5 | 4 | 3 | 3-4 | 4 | 4Y | 3BI | 4-5 | 4-5 | 3-4BI | 4-5 | 4.5 | 4.5 | 4.5 | 4Y | 4 | 4-5 | 4BI | 4 | 4-5 | 4Y | 4 | 4-5 | 4-BI | 4 | 4-5 | 3 | 4 | 3-4 | 3-4 | 4 | 4 | 4 | 4-5 | 3-4 | 4-5 | 3-4 | 4-5 | 3-4 | 4.5 | 4.5 | 4.5 | 4.5 | 3.5 | 4.5 | 4-5 | 3-4 | 4-5 | 4-5 | 3-4 | 4-5(V) | 4-5 | 3-4 | 4-5 | 4-5 | 3-4 | 4-5 | 4 | 2-3 | 3-4(V) | 4-5 | 3-4 | 4-5 | 4 | 3 | 4.5 | 4 | 3 | 4-5
21019001 | JAKAZOL BRILLIANT RED DS2R | DS |  | 2.1% | 4Y | 2-3BI |  | 4 | 4 | 4-5(V) | 1-2 | 4-5 | 4 | 4 |  | 3-4 | 4 | 3.5 | 4 | 4 | 4BI |  |  | 4 | 3.4 | 4.5 | 4 | 3 | 3-4 | 4 | 4Y | 3BI | 4-5 | 4-5 | 3-4BI | 4-5 | 4.5 | 4.5 | 4.5 | 4Y | 4 | 4-5 | 4BI | 4 | 4-5 | 4Y | 4 | 4-5 | 4-BI | 4 | 4-5 | 3 | 4 | 3-4 | 3-4 | 4 | 4 | 4 | 4-5 | 3-4 | 4-5 | 3-4 | 4-5 | 3-4 | 4.5 | 4.5 | 4.5 | 4.5 | 3.5 | 4.5 | 4-5 | 3-4 | 4-5 | 4-5 | 3-4 | 4-5(V) | 4-5 | 3-4 | 4-5 | 4-5 | 3-4 | 4-5 | 4 | 2-3 | 3-4(V) | 4-5 | 3-4 | 4-5 | 4 | 3 | 4.5 | 4 | 3 | 4-5
21019001 | JAKAZOL BRILLIANT RED DS2R | DS |  | 2% | 4Y | 2-3BI |  | 4 | 4 | 4-5(V) | 1-2 | 4-5 | 4 | 4 |  | 3-4 | 4 | 3.5 | 4 | 4 | 4BI |  |  | 4 | 3.4 | 4.5 | 4 | 3 | 3-4 | 4 | 4Y | 3BI | 4-5 | 4-5 | 3-4BI | 4-5 | 4.5 | 4.5 | 4.5 | 4Y | 4 | 4-5 | 4BI | 4 | 4-5 | 4Y | 4 | 4-5 | 4-BI | 4 | 4-5 | 3 | 4 | 3-4 | 3-4 | 4 | 4 | 4 | 4-5 | 3-4 | 4-5 | 3-4 | 4-5 | 3-4 | 4.5 | 4.5 | 4.5 | 4.5 | 3.5 | 4.5 | 4-5 | 3-4 | 4-5 | 4-5 | 3-4 | 4-5(V) | 4-5 | 3-4 | 4-5 | 4-5 | 3-4 | 4-5 | 4 | 2-3 | 3-4(V) | 4-5 | 3-4 | 4-5 | 4 | 3 | 4.5 | 4 | 3 | 4-5
21019001 | JAKAZOL BRILLIANT RED DS2R | DS | SD 1/1 | 1.9% | 4Y | 2-3BI |  | 4 | 4 | 4-5(V) | 1-2 | 4-5 | 4 | 4 |  | 3-4 | 4 | 3.5 | 4 | 4 | 4BI | 4-5 | 4 | 4 | 3.4 | 4.5 | 4 | 3 | 3-4 | 4 | 4Y | 3BI | 4-5 | 4-5 | 3-4BI | 4-5 | 4.5 | 4.5 | 4.5 | 4Y | 4 | 4-5 | 4BI | 4 | 4-5 | 4Y | 4 | 4-5 | 4-BI | 4 | 4-5 | 3 | 4 | 3-4 | 3-4 | 4 | 4 | 4 | 4-5 | 3-4 | 4-5 | 3-4 | 4-5 | 3-4 | 4.5 | 4.5 | 4.5 | 4.5 | 4.5 | 4.5 | 4-5 | 4 | 4-5 | 4-5 | 4-5 | 4-5(V) | 4-5 | 4 | 4-5 | 4-5 | 4 | 4-5 | 4 | 3 | 3-4(V) | 4-5 | 4 | 4-5 | 4 | 3.5 | 4.5 | 4 | 3-4 | 4-5
21019001 | JAKAZOL BRILLIANT RED DS2R | DS |  | 1.8% | 4Y | 2-3BI |  | 4 | 4 | 4-5(V) | 1-2 | 4-5 | 4 | 4 |  | 3-4 | 4 | 3.5 | 4 | 4 | 4BI | 4-5 | 4 | 4 | 3.4 | 4.5 | 4 | 3 | 3-4 | 4 | 4Y | 3BI | 4-5 | 4-5 | 3-4BI | 4-5 | 4.5 | 4.5 | 4.5 | 4Y | 4 | 4-5 | 4BI | 4 | 4-5 | 4Y | 4 | 4-5 | 4-BI | 4 | 4-5 | 3 | 4 | 3-4 | 3-4 | 4 | 4 | 4 | 4-5 | 3-4 | 4-5 | 3-4 | 4-5 | 3-4 | 4.5 | 4.5 | 4.5 | 4.5 | 4.5 | 4.5 | 4-5 | 4 | 4-5 | 4-5 | 4-5 | 4-5(V) | 4-5 | 4 | 4-5 | 4-5 | 4 | 4-5 | 4 | 3 | 3-4(V) | 4-5 | 4 | 4-5 | 4 | 3.5 | 4.5 | 4 | 3-4 | 4-5
21019001 | JAKAZOL BRILLIANT RED DS2R | DS |  | 1.7% | 4Y | 2-3BI |  | 4 | 4 | 4-5(V) | 1-2 | 4-5 | 4 | 4 |  | 3-4 | 4 | 3.5 | 4 | 4 | 4BI | 4-5 | 4 | 4 | 3.4 | 4.5 | 4 | 3 | 3-4 | 4 | 4Y | 3BI | 4-5 | 4-5 | 3-4BI | 4-5 | 4.5 | 4.5 | 4.5 | 4Y | 4 | 4-5 | 4BI | 4 | 4-5 | 4Y | 4 | 4-5 | 4-BI | 4 | 4-5 | 3 | 4 | 3-4 | 3-4 | 4 | 4 | 4 | 4-5 | 3-4 | 4-5 | 3-4 | 4-5 | 3-4 | 4.5 | 4.5 | 4.5 | 4.5 | 4.5 | 4.5 | 4-5 | 4 | 4-5 | 4-5 | 4-5 | 4-5(V) | 4-5 | 4 | 4-5 | 4-5 | 4 | 4-5 | 4 | 3 | 3-4(V) | 4-5 | 4 | 4-5 | 4 | 3.5 | 4.5 | 4 | 3-4 | 4-5
21019001 | JAKAZOL BRILLIANT RED DS2R | DS |  | 1.6% | 4Y | 2-3BI |  | 4 | 4 | 4-5(V) | 1-2 | 4-5 | 4 | 4 |  | 3-4 | 4 | 3.5 | 4 | 4 | 4BI | 4-5 | 4 | 4 | 3.4 | 4.5 | 4 | 3 | 3-4 | 4 | 4Y | 3BI | 4-5 | 4-5 | 3-4BI | 4-5 | 4.5 | 4.5 | 4.5 | 4Y | 4 | 4-5 | 4BI | 4 | 4-5 | 4Y | 4 | 4-5 | 4-BI | 4 | 4-5 | 3 | 4 | 3-4 | 3-4 | 4 | 4 | 4 | 4-5 | 3-4 | 4-5 | 3-4 | 4-5 | 3-4 | 4.5 | 4.5 | 4.5 | 4.5 | 4.5 | 4.5 | 4-5 | 4 | 4-5 | 4-5 | 4-5 | 4-5(V) | 4-5 | 4 | 4-5 | 4-5 | 4 | 4-5 | 4 | 3 | 3-4(V) | 4-5 | 4 | 4-5 | 4 | 3.5 | 4.5 | 4 | 3-4 | 4-5
21019001 | JAKAZOL BRILLIANT RED DS2R | DS |  | 1.5% | 4Y | 2-3BI |  | 4 | 4 | 4-5(V) | 1-2 | 4-5 | 4 | 4 |  | 3-4 | 4 | 3.5 | 4 | 4 | 4BI | 4-5 | 4 | 4 | 3.4 | 4.5 | 4 | 3 | 3-4 | 4 | 4Y | 3BI | 4-5 | 4-5 | 3-4BI | 4-5 | 4.5 | 4.5 | 4.5 | 4Y | 4 | 4-5 | 4BI | 4 | 4-5 | 4Y | 4 | 4-5 | 4-BI | 4 | 4-5 | 3 | 4 | 3-4 | 3-4 | 4 | 4 | 4 | 4-5 | 3-4 | 4-5 | 3-4 | 4-5 | 3-4 | 4.5 | 4.5 | 4.5 | 4.5 | 4.5 | 4.5 | 4-5 | 4 | 4-5 | 4-5 | 4-5 | 4-5(V) | 4-5 | 4 | 4-5 | 4-5 | 4 | 4-5 | 4 | 3 | 3-4(V) | 4-5 | 4 | 4-5 | 4 | 3.5 | 4.5 | 4 | 3-4 | 4-5
21019001 | JAKAZOL BRILLIANT RED DS2R | DS |  | 1.4% | 4Y | 2-3BI |  | 4 | 4 | 4-5(V) | 1-2 | 4-5 | 4 | 4 |  | 3-4 | 4 | 3.5 | 4 | 4 | 4BI | 4-5 | 4 | 4 | 3.4 | 4.5 | 4 | 3 | 3-4 | 4 | 4Y | 3BI | 4-5 | 4-5 | 3-4BI | 4-5 | 4.5 | 4.5 | 4.5 | 4Y | 4 | 4-5 | 4BI | 4 | 4-5 | 4Y | 4 | 4-5 | 4-BI | 4 | 4-5 | 3 | 4 | 3-4 | 3-4 | 4 | 4 | 4 | 4-5 | 3-4 | 4-5 | 3-4 | 4-5 | 3-4 | 4.5 | 4.5 | 4.5 | 4.5 | 4.5 | 4.5 | 4-5 | 4 | 4-5 | 4-5 | 4-5 | 4-5(V) | 4-5 | 4 | 4-5 | 4-5 | 4 | 4-5 | 4 | 3 | 3-4(V) | 4-5 | 4 | 4-5 | 4 | 3.5 | 4.5 | 4 | 3-4 | 4-5
21019001 | JAKAZOL BRILLIANT RED DS2R | DS |  | 1.3% | 4Y | 2-3BI |  | 4 | 4 | 4-5(V) | 1-2 | 4-5 | 4 | 4 |  | 3-4 | 4 | 3.5 | 4 | 4 | 4BI | 4-5 | 4 | 4 | 3.4 | 4.5 | 4 | 3 | 3-4 | 4 | 4Y | 3BI | 4-5 | 4-5 | 3-4BI | 4-5 | 4.5 | 4.5 | 4.5 | 4Y | 4 | 4-5 | 4BI | 4 | 4-5 | 4Y | 4 | 4-5 | 4-BI | 4 | 4-5 | 3 | 4 | 3-4 | 3-4 | 4 | 4 | 4 | 4-5 | 3-4 | 4-5 | 3-4 | 4-5 | 3-4 | 4.5 | 4.5 | 4.5 | 4.5 | 4.5 | 4.5 | 4-5 | 4 | 4-5 | 4-5 | 4-5 | 4-5(V) | 4-5 | 4 | 4-5 | 4-5 | 4 | 4-5 | 4 | 3 | 3-4(V) | 4-5 | 4 | 4-5 | 4 | 3.5 | 4.5 | 4 | 3-4 | 4-5
21019001 | JAKAZOL BRILLIANT RED DS2R | DS |  | 1.2% | 4Y | 2-3BI |  | 4 | 4 | 4-5(V) | 1-2 | 4-5 | 4 | 4 |  | 3-4 | 4 | 3.5 | 4 | 4 | 4BI | 4-5 | 4 | 4 | 3.4 | 4.5 | 4 | 3 | 3-4 | 4 | 4Y | 3BI | 4-5 | 4-5 | 3-4BI | 4-5 | 4.5 | 4.5 | 4.5 | 4Y | 4 | 4-5 | 4BI | 4 | 4-5 | 4Y | 4 | 4-5 | 4-BI | 4 | 4-5 | 3 | 4 | 3-4 | 3-4 | 4 | 4 | 4 | 4-5 | 3-4 | 4-5 | 3-4 | 4-5 | 3-4 | 4.5 | 4.5 | 4.5 | 4.5 | 4.5 | 4.5 | 4-5 | 4 | 4-5 | 4-5 | 4-5 | 4-5(V) | 4-5 | 4 | 4-5 | 4-5 | 4 | 4-5 | 4 | 3 | 3-4(V) | 4-5 | 4 | 4-5 | 4 | 3.5 | 4.5 | 4 | 3-4 | 4-5
21019001 | JAKAZOL BRILLIANT RED DS2R | DS |  | 1.1% | 4Y | 2-3BI |  | 4 | 4 | 4-5(V) | 1-2 | 4-5 | 4 | 4 |  | 3-4 | 4 | 3.5 | 4 | 4 | 4BI | 4-5 | 4 | 4 | 3.4 | 4.5 | 4 | 3 | 3-4 | 4 | 4Y | 3BI | 4-5 | 4-5 | 3-4BI | 4-5 | 4.5 | 4.5 | 4.5 | 4Y | 4 | 4-5 | 4BI | 4 | 4-5 | 4Y | 4 | 4-5 | 4-BI | 4 | 4-5 | 3 | 4 | 3-4 | 3-4 | 4 | 4 | 4 | 4-5 | 3-4 | 4-5 | 3-4 | 4-5 | 3-4 | 4.5 | 4.5 | 4.5 | 4.5 | 4.5 | 4.5 | 4-5 | 4 | 4-5 | 4-5 | 4-5 | 4-5(V) | 4-5 | 4 | 4-5 | 4-5 | 4 | 4-5 | 4 | 3 | 3-4(V) | 4-5 | 4 | 4-5 | 4 | 3.5 | 4.5 | 4 | 3-4 | 4-5
21019001 | JAKAZOL BRILLIANT RED DS2R | DS |  | 1% | 4Y | 2-3BI |  | 4 | 4 | 4-5(V) | 1-2 | 4-5 | 4 | 4 |  | 3-4 | 4 | 3.5 | 4 | 4 | 4BI | 4-5 | 4 | 4 | 3.4 | 4.5 | 4 | 3 | 3-4 | 4 | 4Y | 3BI | 4-5 | 4-5 | 3-4BI | 4-5 | 4.5 | 4.5 | 4.5 | 4Y | 4 | 4-5 | 4BI | 4 | 4-5 | 4Y | 4 | 4-5 | 4-BI | 4 | 4-5 | 3 | 4 | 3-4 | 3-4 | 4 | 4 | 4 | 4-5 | 3-4 | 4-5 | 3-4 | 4-5 | 3-4 | 4.5 | 4.5 | 4.5 | 4.5 | 4.5 | 4.5 | 4-5 | 4 | 4-5 | 4-5 | 4-5 | 4-5(V) | 4-5 | 4 | 4-5 | 4-5 | 4 | 4-5 | 4 | 3 | 3-4(V) | 4-5 | 4 | 4-5 | 4 | 3.5 | 4.5 | 4 | 3-4 | 4-5
21019001 | JAKAZOL BRILLIANT RED DS2R | DS | SD 1/2 | 0.9% | 4Y | 2-3BI |  | 4 | 4 | 4-5(V) | 1-2 | 4-5 | 4 | 4 |  | 3-4 | 3.5 | 3 | 4 | 3-4 | 3-4BI |  |  | 4 | 3.4 | 4.5 | 4 | 3 | 3-4 | 4 | 4Y | 3BI | 4-5 | 4-5 | 3-4BI | 4-5 | 4.5 | 4.5 | 4.5 | 4Y | 4 | 4-5 | 4BI | 4 | 4-5 | 4Y | 4 | 4-5 | 4-BI | 4 | 4-5 | 2.5 | 3-4 | 3 | 3-4 | 4 | 4 | 4 | 4-5 | 3-4 | 4-5 | 3-4 | 4-5 | 3-4 | 4.5 | 4.5 | 4.5 | 4.5 | 4.5 | 4.5 | 4-5 | 4 | 4-5 | 4-5 | 4-5 | 4-5(V) | 4-5 | 4 | 4-5 | 4-5 | 4 | 4-5 | 4 | 3 | 3-4(V) | 4-5 | 4 | 4-5 | 4 | 3.5 | 4.5 | 4 | 3-4 | 4-5
21019001 | JAKAZOL BRILLIANT RED DS2R | DS |  | 0.8% | 4Y | 2-3BI |  | 4 | 4 | 4-5(V) | 1-2 | 4-5 | 4 | 4 |  | 3-4 | 3.5 | 3 | 4 | 3-4 | 3-4BI |  |  | 4 | 3.4 | 4.5 | 4 | 3 | 3-4 | 4 | 4Y | 3BI | 4-5 | 4-5 | 3-4BI | 4-5 | 4.5 | 4.5 | 4.5 | 4Y | 4 | 4-5 | 4BI | 4 | 4-5 | 4Y | 4 | 4-5 | 4-BI | 4 | 4-5 | 2.5 | 3-4 | 3 | 3-4 | 4 | 4 | 4 | 4-5 | 3-4 | 4-5 | 3-4 | 4-5 | 3-4 | 4.5 | 4.5 | 4.5 | 4.5 | 4.5 | 4.5 | 4-5 | 4 | 4-5 | 4-5 | 4-5 | 4-5(V) | 4-5 | 4 | 4-5 | 4-5 | 4 | 4-5 | 4 | 3 | 3-4(V) | 4-5 | 4 | 4-5 | 4 | 3.5 | 4.5 | 4 | 3-4 | 4-5
21019001 | JAKAZOL BRILLIANT RED DS2R | DS |  | 0.7% | 4Y | 2-3BI |  | 4 | 4 | 4-5(V) | 1-2 | 4-5 | 4 | 4 |  | 3-4 | 3.5 | 3 | 4 | 3-4 | 3-4BI |  |  | 4 | 3.4 | 4.5 | 4 | 3 | 3-4 | 4 | 4Y | 3BI | 4-5 | 4-5 | 3-4BI | 4-5 | 4.5 | 4.5 | 4.5 | 4Y | 4 | 4-5 | 4BI | 4 | 4-5 | 4Y | 4 | 4-5 | 4-BI | 4 | 4-5 | 2.5 | 3-4 | 3 | 3-4 | 4 | 4 | 4 | 4-5 | 3-4 | 4-5 | 3-4 | 4-5 | 3-4 | 4.5 | 4.5 | 4.5 | 4.5 | 4.5 | 4.5 | 4-5 | 4 | 4-5 | 4-5 | 4-5 | 4-5(V) | 4-5 | 4 | 4-5 | 4-5 | 4 | 4-5 | 4 | 3 | 3-4(V) | 4-5 | 4 | 4-5 | 4 | 3.5 | 4.5 | 4 | 3-4 | 4-5
21019001 | JAKAZOL BRILLIANT RED DS2R | DS | SD 1/3 | 0.6% | 4Y | 2-3BI |  | 4 | 4 | 4-5(V) | 1-2 | 4-5 | 4 | 4 |  | 3-4 | 3.5 | 3 | 4 | 3-4 | 3-4BI |  |  | 4 | 3.4 | 4.5 | 4 | 3 | 3-4 | 4 | 4Y | 3BI | 4-5 | 4-5 | 3-4BI | 4-5 | 4.5 | 4.5 | 4.5 | 4Y | 4 | 4-5 | 4BI | 4 | 4-5 | 4Y | 4 | 4-5 | 4-BI | 4 | 4-5 | 2.5 | 3-4 | 3 | 3-4 | 4 | 4 | 4 | 4-5 | 3-4 | 4-5 | 3-4 | 4-5 | 3-4 | 4.5 | 4.5 | 4.5 | 4.5 | 4.5 | 4.5 | 4-5 | 4 | 4-5 | 4-5 | 4-5 | 4-5(V) | 4-5 | 4 | 4-5 | 4-5 | 4 | 4-5 | 4 | 3 | 3-4(V) | 4-5 | 4 | 4-5 | 4 | 3.5 | 4.5 | 4 | 3-4 | 4-5
21019001 | JAKAZOL BRILLIANT RED DS2R | DS |  | 0.5% | 4Y | 2-3BI |  | 4 | 4 | 4-5(V) | 1-2 | 4-5 | 4 | 4 |  | 3-4 | 3.5 | 3 | 4 | 3-4 | 3-4BI |  |  | 4 | 3.4 | 4.5 | 4 | 3 | 3-4 | 4 | 4Y | 3BI | 4-5 | 4-5 | 3-4BI | 4-5 | 4.5 | 4.5 | 4.5 | 4Y | 4 | 4-5 | 4BI | 4 | 4-5 | 4Y | 4 | 4-5 | 4-BI | 4 | 4-5 | 2.5 | 3-4 | 3 | 3-4 | 4 | 4 | 4 | 4-5 | 3-4 | 4-5 | 3-4 | 4-5 | 3-4 | 4.5 | 4.5 | 4.5 | 4.5 | 4.5 | 4.5 | 4-5 | 4 | 4-5 | 4-5 | 4-5 | 4-5(V) | 4-5 | 4 | 4-5 | 4-5 | 4 | 4-5 | 4 | 3 | 3-4(V) | 4-5 | 4 | 4-5 | 4 | 3.5 | 4.5 | 4 | 3-4 | 4-5
21019001 | JAKAZOL BRILLIANT RED DS2R | DS |  | 0.4% | 4Y | 2-3BI |  | 4 | 4 | 4-5(V) | 1-2 | 4-5 | 4 | 4 |  | 3-4 | 3.5 | 3 | 4 | 3-4 | 3-4BI |  |  | 4 | 3.4 | 4.5 | 4 | 3 | 3-4 | 4 | 4Y | 3BI | 4-5 | 4-5 | 3-4BI | 4-5 | 4.5 | 4.5 | 4.5 | 4Y | 4 | 4-5 | 4BI | 4 | 4-5 | 4Y | 4 | 4-5 | 4-BI | 4 | 4-5 | 2.5 | 3-4 | 3 | 3-4 | 4 | 4 | 4 | 4-5 | 4 | 4-5 | 4 | 4-5 | 4 | 4.5 | 4.5 | 4.5 | 4.5 | 4.5 | 4.5 | 4-5 | 4 | 4-5 | 4-5 | 4-5 | 4-5(V) | 4-5 | 4 | 4-5 | 4-5 | 4 | 4-5 | 4 | 3 | 3-4(V) | 4-5 | 4 | 4-5 | 4 | 3.5 | 4.5 | 4 | 3-4 | 4-5
21019001 | JAKAZOL BRILLIANT RED DS2R | DS | SD 1/6 | 0.3% | 4Y | 2-3BI |  | 4 | 4 | 4-5(V) | 1-2 | 4-5 | 4 | 4 |  | 3-4 | 3 | 2.5 | 3-4 | 3 | 3-4BI |  |  | 4 | 3.4 | 4.5 | 4 | 3 | 3-4 | 4 | 4Y | 3BI | 4-5 | 4-5 | 3-4BI | 4-5 | 4.5 | 4.5 | 4.5 | 4Y | 4 | 4-5 | 4BI | 4 | 4-5 | 4Y | 4 | 4-5 | 4-BI | 4 | 4-5 | 2 | 3 | 2-3 | 3-4 | 4 | 4 | 4 | 4-5 | 4 | 4-5 | 4 | 4-5 | 4 | 4.5 | 4.5 | 4.5 | 4.5 | 4.5 | 4.5 | 4-5 | 4 | 4-5 | 4-5 | 4-5 | 4-5(V) | 4-5 | 4 | 4-5 | 4-5 | 4 | 4-5 | 4 | 3 | 3-4(V) | 4-5 | 4 | 4-5 | 4 | 3.5 | 4.5 | 4 | 3-4 | 4-5
21019001 | JAKAZOL BRILLIANT RED DS2R | DS | SD 1/12 | 0.2% | 4Y | 2-3BI |  | 4 | 4 | 4-5(V) | 1-2 | 4-5 | 4 | 4 |  | 3-4 | 2.5 | 2 | 3 | 2-3 | 3 Bl |  |  | 4 | 3.4 | 4.5 | 4 | 3 | 3-4 | 4 | 4Y | 3BI | 4-5 | 4-5 | 3-4BI | 4-5 | 4.5 | 4.5 | 4.5 | 4Y | 4 | 4-5 | 4BI | 4 | 4-5 | 4Y | 4 | 4-5 | 4-BI | 4 | 4-5 | 1.5 | 2-3 | 2 | 3-4 | 4 | 4 | 4 | 4-5 | 4 | 4-5 | 4 | 4-5 | 4 | 4.5 | 4.5 | 4.5 | 4.5 | 4.5 | 4.5 | 4-5 | 4 | 4-5 | 4-5 | 4-5 | 4-5(V) | 4-5 | 4 | 4-5 | 4-5 | 4 | 4-5 | 4 | 3 | 3-4(V) | 4-5 | 4 | 4-5 | 4 | 3.5 | 4.5 | 4 | 3-4 | 4-5
21041001 | JAKAZOL DEEP NIGHT DS | DS | SD 3/1 | 5.1% | 3-4 | 3 |  | 4-5 | 4 | 4(V) | 2 | 4 | 4 | 3-4 |  | 2-3DI | 3.5 | 3 | 4 | 3-4 | 3-4 |  |  | 4.5 | 4.5 | 4.5 | 2-3 DI | 2-3DI | 2-3DI | 3-4Y | 3-4Y | 4 | 4-5 | 4-5 | 4 | 4 | 4.5 | 4.5 | 4.5 | 4-5 | 4-5 | 4-5 | 4-5 | 4-5 | 4-5 | 4-5 | 4-5 | 4-5 | 4-5 | 4-5 | 4-5 | 3 | 3-4 | 3 | 4Dk | 4 | 2-3DI | 2-3DI | 4-5 | 2-3 | 4-5 | 2-3 | 4-5 | 2-3 | 4.5 | 4.5 | 4.5 | 4.5 | 3.5 | 4.5 | 4-5 | 3-4 | 4-5 | 4 | 3-4 | 4-5(V) | 4-5 | 4 | 4-5 | 4-5 | 3-4 | 4-5 | 4-5 | 3-4 | 4(V) | 4-5 | 3-4 | 4-5 | 4.5 | 4 | 4.5 | 4-5 | 4 | 4-5
21041001 | JAKAZOL DEEP NIGHT DS | DS |  | 5% | 3-4 | 3 |  | 4-5 | 4 | 4(V) | 2 | 4 | 4 | 3-4 |  | 2-3DI | 3.5 | 3 | 4 | 3-4 | 3-4 |  |  | 4.5 | 4.5 | 4.5 | 2-3 DI | 2-3DI | 2-3DI | 3-4Y | 3-4Y | 4 | 4-5 | 4-5 | 4 | 4 | 4.5 | 4.5 | 4.5 | 4-5 | 4-5 | 4-5 | 4-5 | 4-5 | 4-5 | 4-5 | 4-5 | 4-5 | 4-5 | 4-5 | 4-5 | 3 | 3-4 | 3 | 4Dk | 4 | 2-3DI | 2-3DI | 4-5 | 2-3 | 4-5 | 2-3 | 4-5 | 2-3 | 4.5 | 4.5 | 4.5 | 4.5 | 3.5 | 4.5 | 4-5 | 3-4 | 4-5 | 4 | 3-4 | 4-5(V) | 4-5 | 4 | 4-5 | 4-5 | 3-4 | 4-5 | 4-5 | 3-4 | 4(V) | 4-5 | 3-4 | 4-5 | 4.5 | 4 | 4.5 | 4-5 | 4 | 4-5
21041001 | JAKAZOL DEEP NIGHT DS | DS |  | 4.9% | 3-4 | 3 |  | 4-5 | 4 | 4(V) | 2 | 4 | 4 | 3-4 |  | 2-3DI | 3.5 | 3 | 4 | 3-4 | 3-4 |  |  | 4.5 | 4.5 | 4.5 | 2-3 DI | 2-3DI | 2-3DI | 3-4Y | 3-4Y | 4 | 4-5 | 4-5 | 4 | 4 | 4.5 | 4.5 | 4.5 | 4-5 | 4-5 | 4-5 | 4-5 | 4-5 | 4-5 | 4-5 | 4-5 | 4-5 | 4-5 | 4-5 | 4-5 | 3 | 3-4 | 3 | 4Dk | 4 | 2-3DI | 2-3DI | 4-5 | 3 | 4-5 | 3 | 4-5 | 3 | 4.5 | 4.5 | 4.5 | 4.5 | 3.5 | 4.5 | 4-5 | 3-4 | 4-5 | 4 | 3-4 | 4-5(V) | 4-5 | 4 | 4-5 | 4-5 | 3-4 | 4-5 | 4-5 | 3-4 | 4(V) | 4-5 | 3-4 | 4-5 | 4.5 | 4 | 4.5 | 4-5 | 4 | 4-5
21041001 | JAKAZOL DEEP NIGHT DS | DS |  | 4.8% | 3-4 | 3 |  | 4-5 | 4 | 4(V) | 2 | 4 | 4 | 3-4 |  | 2-3DI | 3.5 | 3 | 4 | 3-4 | 3-4 |  |  | 4.5 | 4.5 | 4.5 | 2-3 DI | 2-3DI | 2-3DI | 3-4Y | 3-4Y | 4 | 4-5 | 4-5 | 4 | 4 | 4.5 | 4.5 | 4.5 | 4-5 | 4-5 | 4-5 | 4-5 | 4-5 | 4-5 | 4-5 | 4-5 | 4-5 | 4-5 | 4-5 | 4-5 | 3 | 3-4 | 3 | 4Dk | 4 | 2-3DI | 2-3DI | 4-5 | 3 | 4-5 | 3 | 4-5 | 3 | 4.5 | 4.5 | 4.5 | 4.5 | 3.5 | 4.5 | 4-5 | 3-4 | 4-5 | 4 | 3-4 | 4-5(V) | 4-5 | 4 | 4-5 | 4-5 | 3-4 | 4-5 | 4-5 | 3-4 | 4(V) | 4-5 | 3-4 | 4-5 | 4.5 | 4 | 4.5 | 4-5 | 4 | 4-5
21041001 | JAKAZOL DEEP NIGHT DS | DS |  | 4.7% | 3-4 | 3 |  | 4-5 | 4 | 4(V) | 2 | 4 | 4 | 3-4 |  | 2-3DI | 3.5 | 3 | 4 | 3-4 | 3-4 |  |  | 4.5 | 4.5 | 4.5 | 2-3 DI | 2-3DI | 2-3DI | 3-4Y | 3-4Y | 4 | 4-5 | 4-5 | 4 | 4 | 4.5 | 4.5 | 4.5 | 4-5 | 4-5 | 4-5 | 4-5 | 4-5 | 4-5 | 4-5 | 4-5 | 4-5 | 4-5 | 4-5 | 4-5 | 3 | 3-4 | 3 | 4Dk | 4 | 2-3DI | 2-3DI | 4-5 | 3 | 4-5 | 3 | 4-5 | 3 | 4.5 | 4.5 | 4.5 | 4.5 | 3.5 | 4.5 | 4-5 | 3-4 | 4-5 | 4 | 3-4 | 4-5(V) | 4-5 | 4 | 4-5 | 4-5 | 3-4 | 4-5 | 4-5 | 3-4 | 4(V) | 4-5 | 3-4 | 4-5 | 4.5 | 4 | 4.5 | 4-5 | 4 | 4-5
21041001 | JAKAZOL DEEP NIGHT DS | DS |  | 4.6% | 3-4 | 3 |  | 4-5 | 4 | 4(V) | 2 | 4 | 4 | 3-4 |  | 2-3DI | 3.5 | 3 | 4 | 3-4 | 3-4 |  |  | 4.5 | 4.5 | 4.5 | 2-3 DI | 2-3DI | 2-3DI | 3-4Y | 3-4Y | 4 | 4-5 | 4-5 | 4 | 4 | 4.5 | 4.5 | 4.5 | 4-5 | 4-5 | 4-5 | 4-5 | 4-5 | 4-5 | 4-5 | 4-5 | 4-5 | 4-5 | 4-5 | 4-5 | 3 | 3-4 | 3 | 4Dk | 4 | 2-3DI | 2-3DI | 4-5 | 3 | 4-5 | 3 | 4-5 | 3 | 4.5 | 4.5 | 4.5 | 4.5 | 3.5 | 4.5 | 4-5 | 3-4 | 4-5 | 4 | 3-4 | 4-5(V) | 4-5 | 4 | 4-5 | 4-5 | 3-4 | 4-5 | 4-5 | 3-4 | 4(V) | 4-5 | 3-4 | 4-5 | 4.5 | 4 | 4.5 | 4-5 | 4 | 4-5
21041001 | JAKAZOL DEEP NIGHT DS | DS |  | 4.5% | 3-4 | 3 |  | 4-5 | 4 | 4(V) | 2 | 4 | 4 | 3-4 |  | 2-3DI | 3.5 | 3 | 4 | 3-4 | 3-4 |  |  | 4.5 | 4.5 | 4.5 | 2-3 DI | 2-3DI | 2-3DI | 3-4Y | 3-4Y | 4 | 4-5 | 4-5 | 4 | 4 | 4.5 | 4.5 | 4.5 | 4-5 | 4-5 | 4-5 | 4-5 | 4-5 | 4-5 | 4-5 | 4-5 | 4-5 | 4-5 | 4-5 | 4-5 | 3 | 3-4 | 3 | 4Dk | 4 | 2-3DI | 2-3DI | 4-5 | 3 | 4-5 | 3 | 4-5 | 3 | 4.5 | 4.5 | 4.5 | 4.5 | 3.5 | 4.5 | 4-5 | 3-4 | 4-5 | 4 | 3-4 | 4-5(V) | 4-5 | 4 | 4-5 | 4-5 | 3-4 | 4-5 | 4-5 | 3-4 | 4(V) | 4-5 | 3-4 | 4-5 | 4.5 | 4 | 4.5 | 4-5 | 4 | 4-5
21041001 | JAKAZOL DEEP NIGHT DS | DS |  | 4.4% | 3-4 | 3 |  | 4-5 | 4 | 4(V) | 2 | 4 | 4 | 3-4 |  | 2-3DI | 3.5 | 3 | 4 | 3-4 | 3-4 |  |  | 4.5 | 4.5 | 4.5 | 2-3 DI | 2-3DI | 2-3DI | 3-4Y | 3-4Y | 4 | 4-5 | 4-5 | 4 | 4 | 4.5 | 4.5 | 4.5 | 4-5 | 4-5 | 4-5 | 4-5 | 4-5 | 4-5 | 4-5 | 4-5 | 4-5 | 4-5 | 4-5 | 4-5 | 3 | 3-4 | 3 | 4Dk | 4 | 2-3DI | 2-3DI | 4-5 | 3 | 4-5 | 3 | 4-5 | 3 | 4.5 | 4.5 | 4.5 | 4.5 | 3.5 | 4.5 | 4-5 | 3-4 | 4-5 | 4 | 3-4 | 4-5(V) | 4-5 | 4 | 4-5 | 4-5 | 3-4 | 4-5 | 4-5 | 3-4 | 4(V) | 4-5 | 3-4 | 4-5 | 4.5 | 4 | 4.5 | 4-5 | 4 | 4-5
21041001 | JAKAZOL DEEP NIGHT DS | DS |  | 4.3% | 3-4 | 3 |  | 4-5 | 4 | 4(V) | 2 | 4 | 4 | 3-4 |  | 2-3DI | 3.5 | 3 | 4 | 3-4 | 3-4 |  |  | 4.5 | 4.5 | 4.5 | 2-3 DI | 2-3DI | 2-3DI | 3-4Y | 3-4Y | 4 | 4-5 | 4-5 | 4 | 4 | 4.5 | 4.5 | 4.5 | 4-5 | 4-5 | 4-5 | 4-5 | 4-5 | 4-5 | 4-5 | 4-5 | 4-5 | 4-5 | 4-5 | 4-5 | 3 | 3-4 | 3 | 4Dk | 4 | 2-3DI | 2-3DI | 4-5 | 3 | 4-5 | 3 | 4-5 | 3 | 4.5 | 4.5 | 4.5 | 4.5 | 3.5 | 4.5 | 4-5 | 3-4 | 4-5 | 4 | 3-4 | 4-5(V) | 4-5 | 4 | 4-5 | 4-5 | 3-4 | 4-5 | 4-5 | 3-4 | 4(V) | 4-5 | 3-4 | 4-5 | 4.5 | 4 | 4.5 | 4-5 | 4 | 4-5
21041001 | JAKAZOL DEEP NIGHT DS | DS |  | 4.2% | 3-4 | 3 |  | 4-5 | 4 | 4(V) | 2 | 4 | 4 | 3-4 |  | 2-3DI | 3.5 | 3 | 4 | 3-4 | 3-4 |  |  | 4.5 | 4.5 | 4.5 | 2-3 DI | 2-3DI | 2-3DI | 3-4Y | 3-4Y | 4 | 4-5 | 4-5 | 4 | 4 | 4.5 | 4.5 | 4.5 | 4-5 | 4-5 | 4-5 | 4-5 | 4-5 | 4-5 | 4-5 | 4-5 | 4-5 | 4-5 | 4-5 | 4-5 | 3 | 3-4 | 3 | 4Dk | 4 | 2-3DI | 2-3DI | 4-5 | 3 | 4-5 | 3 | 4-5 | 3 | 4.5 | 4.5 | 4.5 | 4.5 | 3.5 | 4.5 | 4-5 | 3-4 | 4-5 | 4 | 3-4 | 4-5(V) | 4-5 | 4 | 4-5 | 4-5 | 3-4 | 4-5 | 4-5 | 3-4 | 4(V) | 4-5 | 3-4 | 4-5 | 4.5 | 4 | 4.5 | 4-5 | 4 | 4-5
21041001 | JAKAZOL DEEP NIGHT DS | DS |  | 4.1% | 3-4 | 3 |  | 4-5 | 4 | 4(V) | 2 | 4 | 4 | 3-4 |  | 2-3DI | 3.5 | 3 | 4 | 3-4 | 3-4 |  |  | 4.5 | 4.5 | 4.5 | 2-3 DI | 2-3DI | 2-3DI | 3-4Y | 3-4Y | 4 | 4-5 | 4-5 | 4 | 4 | 4.5 | 4.5 | 4.5 | 4-5 | 4-5 | 4-5 | 4-5 | 4-5 | 4-5 | 4-5 | 4-5 | 4-5 | 4-5 | 4-5 | 4-5 | 3 | 3-4 | 3 | 4Dk | 4 | 2-3DI | 2-3DI | 4-5 | 3 | 4-5 | 3 | 4-5 | 3 | 4.5 | 4.5 | 4.5 | 4.5 | 3.5 | 4.5 | 4-5 | 3-4 | 4-5 | 4 | 3-4 | 4-5(V) | 4-5 | 4 | 4-5 | 4-5 | 3-4 | 4-5 | 4-5 | 3-4 | 4(V) | 4-5 | 3-4 | 4-5 | 4.5 | 4 | 4.5 | 4-5 | 4 | 4-5
21041001 | JAKAZOL DEEP NIGHT DS | DS |  | 4% | 3-4 | 3 |  | 4-5 | 4 | 4(V) | 2 | 4 | 4 | 3-4 |  | 2-3DI | 3.5 | 3 | 4 | 3-4 | 3-4 |  |  | 4.5 | 4.5 | 4.5 | 2-3 DI | 2-3DI | 2-3DI | 3-4Y | 3-4Y | 4 | 4-5 | 4-5 | 4 | 4 | 4.5 | 4.5 | 4.5 | 4-5 | 4-5 | 4-5 | 4-5 | 4-5 | 4-5 | 4-5 | 4-5 | 4-5 | 4-5 | 4-5 | 4-5 | 3 | 3-4 | 3 | 4Dk | 4 | 2-3DI | 2-3DI | 4-5 | 3 | 4-5 | 3 | 4-5 | 3 | 4.5 | 4.5 | 4.5 | 4.5 | 3.5 | 4.5 | 4-5 | 3-4 | 4-5 | 4 | 3-4 | 4-5(V) | 4-5 | 4 | 4-5 | 4-5 | 3-4 | 4-5 | 4-5 | 3-4 | 4(V) | 4-5 | 3-4 | 4-5 | 4.5 | 4 | 4.5 | 4-5 | 4 | 4-5
21041001 | JAKAZOL DEEP NIGHT DS | DS |  | 3.9% | 3-4 | 3 |  | 4-5 | 4 | 4(V) | 2 | 4 | 4 | 3-4 |  | 2-3DI | 3.5 | 3 | 4 | 3-4 | 3-4 |  |  | 4.5 | 4.5 | 4.5 | 2-3 DI | 2-3DI | 2-3DI | 3-4Y | 3-4Y | 4 | 4-5 | 4-5 | 4 | 4 | 4.5 | 4.5 | 4.5 | 4-5 | 4-5 | 4-5 | 4-5 | 4-5 | 4-5 | 4-5 | 4-5 | 4-5 | 4-5 | 4-5 | 4-5 | 3 | 3-4 | 3 | 4Dk | 4 | 2-3DI | 2-3DI | 4-5 | 3 | 4-5 | 3 | 4-5 | 3 | 4.5 | 4.5 | 4.5 | 4.5 | 3.5 | 4.5 | 4-5 | 3-4 | 4-5 | 4 | 3-4 | 4-5(V) | 4-5 | 4 | 4-5 | 4-5 | 3-4 | 4-5 | 4-5 | 3-4 | 4(V) | 4-5 | 3-4 | 4-5 | 4.5 | 4 | 4.5 | 4-5 | 4 | 4-5
21041001 | JAKAZOL DEEP NIGHT DS | DS |  | 3.8% | 3-4 | 3 |  | 4-5 | 4 | 4(V) | 2 | 4 | 4 | 3-4 |  | 2-3DI | 3.5 | 3 | 4 | 3-4 | 3-4 |  |  | 4.5 | 4.5 | 4.5 | 2-3 DI | 2-3DI | 2-3DI | 3-4Y | 3-4Y | 4 | 4-5 | 4-5 | 4 | 4 | 4.5 | 4.5 | 4.5 | 4-5 | 4-5 | 4-5 | 4-5 | 4-5 | 4-5 | 4-5 | 4-5 | 4-5 | 4-5 | 4-5 | 4-5 | 3 | 3-4 | 3 | 4Dk | 4 | 2-3DI | 2-3DI | 4-5 | 3 | 4-5 | 3 | 4-5 | 3 | 4.5 | 4.5 | 4.5 | 4.5 | 3.5 | 4.5 | 4-5 | 3-4 | 4-5 | 4 | 3-4 | 4-5(V) | 4-5 | 4 | 4-5 | 4-5 | 3-4 | 4-5 | 4-5 | 3-4 | 4(V) | 4-5 | 3-4 | 4-5 | 4.5 | 4 | 4.5 | 4-5 | 4 | 4-5
21041001 | JAKAZOL DEEP NIGHT DS | DS |  | 3.7% | 3-4 | 3 |  | 4-5 | 4 | 4(V) | 2 | 4 | 4 | 3-4 |  | 2-3DI | 3.5 | 3 | 4 | 3-4 | 3-4 |  |  | 4.5 | 4.5 | 4.5 | 2-3 DI | 2-3DI | 2-3DI | 3-4Y | 3-4Y | 4 | 4-5 | 4-5 | 4 | 4 | 4.5 | 4.5 | 4.5 | 4-5 | 4-5 | 4-5 | 4-5 | 4-5 | 4-5 | 4-5 | 4-5 | 4-5 | 4-5 | 4-5 | 4-5 | 3 | 3-4 | 3 | 4Dk | 4 | 2-3DI | 2-3DI | 4-5 | 3 | 4-5 | 3 | 4-5 | 3 | 4.5 | 4.5 | 4.5 | 4.5 | 3.5 | 4.5 | 4-5 | 3-4 | 4-5 | 4 | 3-4 | 4-5(V) | 4-5 | 4 | 4-5 | 4-5 | 3-4 | 4-5 | 4-5 | 3-4 | 4(V) | 4-5 | 3-4 | 4-5 | 4.5 | 4 | 4.5 | 4-5 | 4 | 4-5
21041001 | JAKAZOL DEEP NIGHT DS | DS |  | 3.6% | 3-4 | 3 |  | 4-5 | 4 | 4(V) | 2 | 4 | 4 | 3-4 |  | 2-3DI | 3.5 | 3 | 4 | 3-4 | 3-4 |  |  | 4.5 | 4.5 | 4.5 | 2-3 DI | 2-3DI | 2-3DI | 3-4Y | 3-4Y | 4 | 4-5 | 4-5 | 4 | 4 | 4.5 | 4.5 | 4.5 | 4-5 | 4-5 | 4-5 | 4-5 | 4-5 | 4-5 | 4-5 | 4-5 | 4-5 | 4-5 | 4-5 | 4-5 | 3 | 3-4 | 3 | 4Dk | 4 | 2-3DI | 2-3DI | 4-5 | 3 | 4-5 | 3 | 4-5 | 3 | 4.5 | 4.5 | 4.5 | 4.5 | 3.5 | 4.5 | 4-5 | 3-4 | 4-5 | 4 | 3-4 | 4-5(V) | 4-5 | 4 | 4-5 | 4-5 | 3-4 | 4-5 | 4-5 | 3-4 | 4(V) | 4-5 | 3-4 | 4-5 | 4.5 | 4 | 4.5 | 4-5 | 4 | 4-5
21041001 | JAKAZOL DEEP NIGHT DS | DS |  | 3.5% | 3-4 | 3 |  | 4-5 | 4 | 4(V) | 2 | 4 | 4 | 3-4 |  | 2-3DI | 3.5 | 3 | 4 | 3-4 | 3-4 |  |  | 4.5 | 4.5 | 4.5 | 2-3 DI | 2-3DI | 2-3DI | 3-4Y | 3-4Y | 4 | 4-5 | 4-5 | 4 | 4 | 4.5 | 4.5 | 4.5 | 4-5 | 4-5 | 4-5 | 4-5 | 4-5 | 4-5 | 4-5 | 4-5 | 4-5 | 4-5 | 4-5 | 4-5 | 3 | 3-4 | 3 | 4Dk | 4 | 2-3DI | 2-3DI | 4-5 | 3 | 4-5 | 3 | 4-5 | 3 | 4.5 | 4.5 | 4.5 | 4.5 | 3.5 | 4.5 | 4-5 | 3-4 | 4-5 | 4 | 3-4 | 4-5(V) | 4-5 | 4 | 4-5 | 4-5 | 3-4 | 4-5 | 4-5 | 3-4 | 4(V) | 4-5 | 3-4 | 4-5 | 4.5 | 4 | 4.5 | 4-5 | 4 | 4-5
21041001 | JAKAZOL DEEP NIGHT DS | DS | SD 2/1 | 3.4% | 3-4 | 3 |  | 4-5 | 4 | 4(V) | 2 | 4 | 4 | 3-4 |  | 2-3DI | 3.5 | 3 | 4 | 3-4 | 3-4 |  |  | 4.5 | 4.5 | 4.5 | 2-3 DI | 2-3DI | 2-3DI | 3-4Y | 3-4Y | 4 | 4-5 | 4-5 | 4 | 4 | 4.5 | 4.5 | 4.5 | 4-5 | 4-5 | 4-5 | 4-5 | 4-5 | 4-5 | 4-5 | 4-5 | 4-5 | 4-5 | 4-5 | 4-5 | 2.5 | 3 | 2-3 | 4Dk | 4 | 2-3DI | 2-3DI | 4-5 | 3 | 4-5 | 3 | 4-5 | 3 | 4.5 | 4.5 | 4.5 | 4.5 | 4 | 4.5 | 4-5 | 4 | 4-5 | 4 | 4 | 4-5(V) | 4-5 | 4 | 4-5 | 4-5 | 4 | 4-5 | 4-5 | 3-4 | 4(V) | 4-5 | 4 | 4-5 | 4.5 | 4.5 | 4.5 | 4-5 | 4-5 | 4-5
21041001 | JAKAZOL DEEP NIGHT DS | DS |  | 3.3% | 3-4 | 3 |  | 4-5 | 4 | 4(V) | 2 | 4 | 4 | 3-4 |  | 2-3DI | 3.5 | 3 | 4 | 3-4 | 3-4 |  |  | 4.5 | 4.5 | 4.5 | 2-3 DI | 2-3DI | 2-3DI | 3-4Y | 3-4Y | 4 | 4-5 | 4-5 | 4 | 4 | 4.5 | 4.5 | 4.5 | 4-5 | 4-5 | 4-5 | 4-5 | 4-5 | 4-5 | 4-5 | 4-5 | 4-5 | 4-5 | 4-5 | 4-5 | 2.5 | 3 | 2-3 | 4Dk | 4 | 2-3DI | 2-3DI | 4-5 | 3 | 4-5 | 3 | 4-5 | 3 | 4.5 | 4.5 | 4.5 | 4.5 | 4 | 4.5 | 4-5 | 4 | 4-5 | 4 | 4 | 4-5(V) | 4-5 | 4 | 4-5 | 4-5 | 4 | 4-5 | 4-5 | 3-4 | 4(V) | 4-5 | 4 | 4-5 | 4.5 | 4.5 | 4.5 | 4-5 | 4-5 | 4-5
21041001 | JAKAZOL DEEP NIGHT DS | DS |  | 3.2% | 3-4 | 3 |  | 4-5 | 4 | 4(V) | 2 | 4 | 4 | 3-4 |  | 2-3DI | 3.5 | 3 | 4 | 3-4 | 3-4 |  |  | 4.5 | 4.5 | 4.5 | 2-3 DI | 2-3DI | 2-3DI | 3-4Y | 3-4Y | 4 | 4-5 | 4-5 | 4 | 4 | 4.5 | 4.5 | 4.5 | 4-5 | 4-5 | 4-5 | 4-5 | 4-5 | 4-5 | 4-5 | 4-5 | 4-5 | 4-5 | 4-5 | 4-5 | 2.5 | 3 | 2-3 | 4Dk | 4 | 2-3DI | 2-3DI | 4-5 | 3 | 4-5 | 3 | 4-5 | 3 | 4.5 | 4.5 | 4.5 | 4.5 | 4 | 4.5 | 4-5 | 4 | 4-5 | 4 | 4 | 4-5(V) | 4-5 | 4 | 4-5 | 4-5 | 4 | 4-5 | 4-5 | 3-4 | 4(V) | 4-5 | 4 | 4-5 | 4.5 | 4.5 | 4.5 | 4-5 | 4-5 | 4-5
21041001 | JAKAZOL DEEP NIGHT DS | DS |  | 3.1% | 3-4 | 3 |  | 4-5 | 4 | 4(V) | 2 | 4 | 4 | 3-4 |  | 2-3DI | 3.5 | 3 | 4 | 3-4 | 3-4 |  |  | 4.5 | 4.5 | 4.5 | 2-3 DI | 2-3DI | 2-3DI | 3-4Y | 3-4Y | 4 | 4-5 | 4-5 | 4 | 4 | 4.5 | 4.5 | 4.5 | 4-5 | 4-5 | 4-5 | 4-5 | 4-5 | 4-5 | 4-5 | 4-5 | 4-5 | 4-5 | 4-5 | 4-5 | 2.5 | 3 | 2-3 | 4Dk | 4 | 2-3DI | 2-3DI | 4-5 | 3 | 4-5 | 3 | 4-5 | 3 | 4.5 | 4.5 | 4.5 | 4.5 | 4 | 4.5 | 4-5 | 4 | 4-5 | 4 | 4 | 4-5(V) | 4-5 | 4 | 4-5 | 4-5 | 4 | 4-5 | 4-5 | 3-4 | 4(V) | 4-5 | 4 | 4-5 | 4.5 | 4.5 | 4.5 | 4-5 | 4-5 | 4-5
21041001 | JAKAZOL DEEP NIGHT DS | DS |  | 3% | 3-4 | 3 |  | 4-5 | 4 | 4(V) | 2 | 4 | 4 | 3-4 |  | 2-3DI | 3.5 | 3 | 4 | 3-4 | 3-4 |  |  | 4.5 | 4.5 | 4.5 | 2-3 DI | 2-3DI | 2-3DI | 3-4Y | 3-4Y | 4 | 4-5 | 4-5 | 4 | 4 | 4.5 | 4.5 | 4.5 | 4-5 | 4-5 | 4-5 | 4-5 | 4-5 | 4-5 | 4-5 | 4-5 | 4-5 | 4-5 | 4-5 | 4-5 | 2.5 | 3 | 2-3 | 4Dk | 4 | 2-3DI | 2-3DI | 4-5 | 3 | 4-5 | 3 | 4-5 | 3 | 4.5 | 4.5 | 4.5 | 4.5 | 4 | 4.5 | 4-5 | 4 | 4-5 | 4 | 4 | 4-5(V) | 4-5 | 4 | 4-5 | 4-5 | 4 | 4-5 | 4-5 | 3-4 | 4(V) | 4-5 | 4 | 4-5 | 4.5 | 4.5 | 4.5 | 4-5 | 4-5 | 4-5
21041001 | JAKAZOL DEEP NIGHT DS | DS |  | 2.9% | 3-4 | 3 |  | 4-5 | 4 | 4(V) | 2 | 4 | 4 | 3-4 |  | 2-3DI | 3.5 | 3 | 4 | 3-4 | 3-4 |  |  | 4.5 | 4.5 | 4.5 | 2-3 DI | 2-3DI | 2-3DI | 3-4Y | 3-4Y | 4 | 4-5 | 4-5 | 4 | 4 | 4.5 | 4.5 | 4.5 | 4-5 | 4-5 | 4-5 | 4-5 | 4-5 | 4-5 | 4-5 | 4-5 | 4-5 | 4-5 | 4-5 | 4-5 | 2.5 | 3 | 2-3 | 4Dk | 4 | 2-3DI | 2-3DI | 4-5 | 3 | 4-5 | 3 | 4-5 | 3 | 4.5 | 4.5 | 4.5 | 4.5 | 4 | 4.5 | 4-5 | 4 | 4-5 | 4 | 4 | 4-5(V) | 4-5 | 4 | 4-5 | 4-5 | 4 | 4-5 | 4-5 | 3-4 | 4(V) | 4-5 | 4 | 4-5 | 4.5 | 4.5 | 4.5 | 4-5 | 4-5 | 4-5
21041001 | JAKAZOL DEEP NIGHT DS | DS |  | 2.8% | 3-4 | 3 |  | 4-5 | 4 | 4(V) | 2 | 4 | 4 | 3-4 |  | 2-3DI | 3.5 | 3 | 4 | 3-4 | 3-4 |  |  | 4.5 | 4.5 | 4.5 | 2-3 DI | 2-3DI | 2-3DI | 3-4Y | 3-4Y | 4 | 4-5 | 4-5 | 4 | 4 | 4.5 | 4.5 | 4.5 | 4-5 | 4-5 | 4-5 | 4-5 | 4-5 | 4-5 | 4-5 | 4-5 | 4-5 | 4-5 | 4-5 | 4-5 | 2.5 | 3 | 2-3 | 4Dk | 4 | 2-3DI | 2-3DI | 4-5 | 3 | 4-5 | 3 | 4-5 | 3 | 4.5 | 4.5 | 4.5 | 4.5 | 4 | 4.5 | 4-5 | 4 | 4-5 | 4 | 4 | 4-5(V) | 4-5 | 4 | 4-5 | 4-5 | 4 | 4-5 | 4-5 | 3-4 | 4(V) | 4-5 | 4 | 4-5 | 4.5 | 4.5 | 4.5 | 4-5 | 4-5 | 4-5
21041001 | JAKAZOL DEEP NIGHT DS | DS |  | 2.7% | 3-4 | 3 |  | 4-5 | 4 | 4(V) | 2 | 4 | 4 | 3-4 |  | 2-3DI | 3.5 | 3 | 4 | 3-4 | 3-4 |  |  | 4.5 | 4.5 | 4.5 | 2-3 DI | 2-3DI | 2-3DI | 3-4Y | 3-4Y | 4 | 4-5 | 4-5 | 4 | 4 | 4.5 | 4.5 | 4.5 | 4-5 | 4-5 | 4-5 | 4-5 | 4-5 | 4-5 | 4-5 | 4-5 | 4-5 | 4-5 | 4-5 | 4-5 | 2.5 | 3 | 2-3 | 4Dk | 4 | 2-3DI | 2-3DI | 4-5 | 3 | 4-5 | 3 | 4-5 | 3 | 4.5 | 4.5 | 4.5 | 4.5 | 4 | 4.5 | 4-5 | 4 | 4-5 | 4 | 4 | 4-5(V) | 4-5 | 4 | 4-5 | 4-5 | 4 | 4-5 | 4-5 | 3-4 | 4(V) | 4-5 | 4 | 4-5 | 4.5 | 4.5 | 4.5 | 4-5 | 4-5 | 4-5
21041001 | JAKAZOL DEEP NIGHT DS | DS |  | 2.6% | 3-4 | 3 |  | 4-5 | 4 | 4(V) | 2 | 4 | 4 | 3-4 |  | 2-3DI | 3.5 | 3 | 4 | 3-4 | 3-4 |  |  | 4.5 | 4.5 | 4.5 | 2-3 DI | 2-3DI | 2-3DI | 3-4Y | 3-4Y | 4 | 4-5 | 4-5 | 4 | 4 | 4.5 | 4.5 | 4.5 | 4-5 | 4-5 | 4-5 | 4-5 | 4-5 | 4-5 | 4-5 | 4-5 | 4-5 | 4-5 | 4-5 | 4-5 | 2.5 | 3 | 2-3 | 4Dk | 4 | 2-3DI | 2-3DI | 4-5 | 3 | 4-5 | 3 | 4-5 | 3 | 4.5 | 4.5 | 4.5 | 4.5 | 4 | 4.5 | 4-5 | 4 | 4-5 | 4 | 4 | 4-5(V) | 4-5 | 4 | 4-5 | 4-5 | 4 | 4-5 | 4-5 | 3-4 | 4(V) | 4-5 | 4 | 4-5 | 4.5 | 4.5 | 4.5 | 4-5 | 4-5 | 4-5
21041001 | JAKAZOL DEEP NIGHT DS | DS |  | 2.5% | 3-4 | 3 |  | 4-5 | 4 | 4(V) | 2 | 4 | 4 | 3-4 |  | 2-3DI | 3.5 | 3 | 4 | 3-4 | 3-4 |  |  | 4.5 | 4.5 | 4.5 | 2-3 DI | 2-3DI | 2-3DI | 3-4Y | 3-4Y | 4 | 4-5 | 4-5 | 4 | 4 | 4.5 | 4.5 | 4.5 | 4-5 | 4-5 | 4-5 | 4-5 | 4-5 | 4-5 | 4-5 | 4-5 | 4-5 | 4-5 | 4-5 | 4-5 | 2.5 | 3 | 2-3 | 4Dk | 4 | 2-3DI | 2-3DI | 4-5 | 3 | 4-5 | 3 | 4-5 | 3 | 4.5 | 4.5 | 4.5 | 4.5 | 4 | 4.5 | 4-5 | 4 | 4-5 | 4 | 4 | 4-5(V) | 4-5 | 4 | 4-5 | 4-5 | 4 | 4-5 | 4-5 | 3-4 | 4(V) | 4-5 | 4 | 4-5 | 4.5 | 4.5 | 4.5 | 4-5 | 4-5 | 4-5
21041001 | JAKAZOL DEEP NIGHT DS | DS |  | 2.4% | 3-4 | 3 |  | 4-5 | 4 | 4(V) | 2 | 4 | 4 | 3-4 |  | 2-3DI | 3.5 | 3 | 4 | 3-4 | 3-4 |  |  | 4.5 | 4.5 | 4.5 | 2-3 DI | 2-3DI | 2-3DI | 3-4Y | 3-4Y | 4 | 4-5 | 4-5 | 4 | 4 | 4.5 | 4.5 | 4.5 | 4-5 | 4-5 | 4-5 | 4-5 | 4-5 | 4-5 | 4-5 | 4-5 | 4-5 | 4-5 | 4-5 | 4-5 | 2.5 | 3 | 2-3 | 4Dk | 4 | 2-3DI | 2-3DI | 4-5 | 3 | 4-5 | 3 | 4-5 | 3 | 4.5 | 4.5 | 4.5 | 4.5 | 4 | 4.5 | 4-5 | 4 | 4-5 | 4 | 4 | 4-5(V) | 4-5 | 4 | 4-5 | 4-5 | 4 | 4-5 | 4-5 | 3-4 | 4(V) | 4-5 | 4 | 4-5 | 4.5 | 4.5 | 4.5 | 4-5 | 4-5 | 4-5
21041001 | JAKAZOL DEEP NIGHT DS | DS |  | 2.3% | 3-4 | 3 |  | 4-5 | 4 | 4(V) | 2 | 4 | 4 | 3-4 |  | 2-3DI | 3.5 | 3 | 4 | 3-4 | 3-4 |  |  | 4.5 | 4.5 | 4.5 | 2-3 DI | 2-3DI | 2-3DI | 3-4Y | 3-4Y | 4 | 4-5 | 4-5 | 4 | 4 | 4.5 | 4.5 | 4.5 | 4-5 | 4-5 | 4-5 | 4-5 | 4-5 | 4-5 | 4-5 | 4-5 | 4-5 | 4-5 | 4-5 | 4-5 | 2.5 | 3 | 2-3 | 4Dk | 4 | 2-3DI | 2-3DI | 4-5 | 3 | 4-5 | 3 | 4-5 | 3 | 4.5 | 4.5 | 4.5 | 4.5 | 4 | 4.5 | 4-5 | 4 | 4-5 | 4 | 4 | 4-5(V) | 4-5 | 4 | 4-5 | 4-5 | 4 | 4-5 | 4-5 | 3-4 | 4(V) | 4-5 | 4 | 4-5 | 4.5 | 4.5 | 4.5 | 4-5 | 4-5 | 4-5
21041001 | JAKAZOL DEEP NIGHT DS | DS |  | 2.2% | 3-4 | 3 |  | 4-5 | 4 | 4(V) | 2 | 4 | 4 | 3-4 |  | 2-3DI | 3.5 | 3 | 4 | 3-4 | 3-4 |  |  | 4.5 | 4.5 | 4.5 | 2-3 DI | 2-3DI | 2-3DI | 3-4Y | 3-4Y | 4 | 4-5 | 4-5 | 4 | 4 | 4.5 | 4.5 | 4.5 | 4-5 | 4-5 | 4-5 | 4-5 | 4-5 | 4-5 | 4-5 | 4-5 | 4-5 | 4-5 | 4-5 | 4-5 | 2.5 | 3 | 2-3 | 4Dk | 4 | 2-3DI | 2-3DI | 4-5 | 3 | 4-5 | 3 | 4-5 | 3 | 4.5 | 4.5 | 4.5 | 4.5 | 4 | 4.5 | 4-5 | 4 | 4-5 | 4 | 4 | 4-5(V) | 4-5 | 4 | 4-5 | 4-5 | 4 | 4-5 | 4-5 | 3-4 | 4(V) | 4-5 | 4 | 4-5 | 4.5 | 4.5 | 4.5 | 4-5 | 4-5 | 4-5
21041001 | JAKAZOL DEEP NIGHT DS | DS |  | 2.1% | 3-4 | 3 |  | 4-5 | 4 | 4(V) | 2 | 4 | 4 | 3-4 |  | 2-3DI | 3.5 | 3 | 4 | 3-4 | 3-4 |  |  | 4.5 | 4.5 | 4.5 | 2-3 DI | 2-3DI | 2-3DI | 3-4Y | 3-4Y | 4 | 4-5 | 4-5 | 4 | 4 | 4.5 | 4.5 | 4.5 | 4-5 | 4-5 | 4-5 | 4-5 | 4-5 | 4-5 | 4-5 | 4-5 | 4-5 | 4-5 | 4-5 | 4-5 | 2.5 | 3 | 2-3 | 4Dk | 4 | 2-3DI | 2-3DI | 4-5 | 3 | 4-5 | 3 | 4-5 | 3 | 4.5 | 4.5 | 4.5 | 4.5 | 4 | 4.5 | 4-5 | 4 | 4-5 | 4 | 4 | 4-5(V) | 4-5 | 4 | 4-5 | 4-5 | 4 | 4-5 | 4-5 | 3-4 | 4(V) | 4-5 | 4 | 4-5 | 4.5 | 4.5 | 4.5 | 4-5 | 4-5 | 4-5
21041001 | JAKAZOL DEEP NIGHT DS | DS |  | 2% | 3-4 | 3 |  | 4-5 | 4 | 4(V) | 2 | 4 | 4 | 3-4 |  | 2-3DI | 3.5 | 3 | 4 | 3-4 | 3-4 |  |  | 4.5 | 4.5 | 4.5 | 2-3 DI | 2-3DI | 2-3DI | 3-4Y | 3-4Y | 4 | 4-5 | 4-5 | 4 | 4 | 4.5 | 4.5 | 4.5 | 4-5 | 4-5 | 4-5 | 4-5 | 4-5 | 4-5 | 4-5 | 4-5 | 4-5 | 4-5 | 4-5 | 4-5 | 2.5 | 3 | 2-3 | 4Dk | 4 | 2-3DI | 2-3DI | 4-5 | 3 | 4-5 | 3 | 4-5 | 3 | 4.5 | 4.5 | 4.5 | 4.5 | 4 | 4.5 | 4-5 | 4 | 4-5 | 4 | 4 | 4-5(V) | 4-5 | 4 | 4-5 | 4-5 | 4 | 4-5 | 4-5 | 3-4 | 4(V) | 4-5 | 4 | 4-5 | 4.5 | 4.5 | 4.5 | 4-5 | 4-5 | 4-5
21041001 | JAKAZOL DEEP NIGHT DS | DS |  | 1.9% | 3-4 | 3 |  | 4-5 | 4 | 4(V) | 2 | 4 | 4 | 3-4 |  | 2-3DI | 3.5 | 3 | 4 | 3-4 | 3-4 |  |  | 4.5 | 4.5 | 4.5 | 2-3 DI | 2-3DI | 2-3DI | 3-4Y | 3-4Y | 4 | 4-5 | 4-5 | 4 | 4 | 4.5 | 4.5 | 4.5 | 4-5 | 4-5 | 4-5 | 4-5 | 4-5 | 4-5 | 4-5 | 4-5 | 4-5 | 4-5 | 4-5 | 4-5 | 2.5 | 3 | 2-3 | 4Dk | 4 | 2-3DI | 2-3DI | 4-5 | 3 | 4-5 | 3 | 4-5 | 3 | 4.5 | 4.5 | 4.5 | 4.5 | 4 | 4.5 | 4-5 | 4 | 4-5 | 4 | 4 | 4-5(V) | 4-5 | 4 | 4-5 | 4-5 | 4 | 4-5 | 4-5 | 3-4 | 4(V) | 4-5 | 4 | 4-5 | 4.5 | 4.5 | 4.5 | 4-5 | 4-5 | 4-5
21041001 | JAKAZOL DEEP NIGHT DS | DS |  | 1.8% | 3-4 | 3 |  | 4-5 | 4 | 4(V) | 2 | 4 | 4 | 3-4 |  | 2-3DI | 3.5 | 3 | 4 | 3-4 | 3-4 |  |  | 4.5 | 4.5 | 4.5 | 2-3 DI | 2-3DI | 2-3DI | 3-4Y | 3-4Y | 4 | 4-5 | 4-5 | 4 | 4 | 4.5 | 4.5 | 4.5 | 4-5 | 4-5 | 4-5 | 4-5 | 4-5 | 4-5 | 4-5 | 4-5 | 4-5 | 4-5 | 4-5 | 4-5 | 2.5 | 3 | 2-3 | 4Dk | 4 | 2-3DI | 2-3DI | 4-5 | 3 | 4-5 | 3 | 4-5 | 3 | 4.5 | 4.5 | 4.5 | 4.5 | 4 | 4.5 | 4-5 | 4 | 4-5 | 4 | 4 | 4-5(V) | 4-5 | 4 | 4-5 | 4-5 | 4 | 4-5 | 4-5 | 3-4 | 4(V) | 4-5 | 4 | 4-5 | 4.5 | 4.5 | 4.5 | 4-5 | 4-5 | 4-5
21041001 | JAKAZOL DEEP NIGHT DS | DS | SD 1/1 | 1.7% | 3-4 | 3 |  | 4-5 | 4 | 4(V) | 2 | 4 | 4 | 3-4 |  | 2-3DI | 3 | 2.5 | 3-4 | 3 | 3 |  |  | 4.5 | 4.5 | 4.5 | 2-3 DI | 2-3DI | 2-3DI | 3-4Y | 3-4Y | 4 | 4-5 | 4-5 | 4 | 4 | 4.5 | 4.5 | 4.5 | 4-5 | 4-5 | 4-5 | 4-5 | 4-5 | 4-5 | 4-5 | 4-5 | 4-5 | 4-5 | 4-5 | 4-5 | 2 | 2-3 | 2 | 4Dk | 4 | 2-3DI | 2-3DI | 4-5 | 3 | 4-5 | 3 | 4-5 | 3 | 4.5 | 4.5 | 4.5 | 4.5 | 4 | 4.5 | 4-5 | 4 | 4-5 | 4 | 4 | 4-5(V) | 4-5 | 4 | 4-5 | 4-5 | 4 | 4-5 | 4-5 | 3-4 | 4(V) | 4-5 | 4 | 4-5 | 4.5 | 4.5 | 4.5 | 4-5 | 4-5 | 4-5
21041001 | JAKAZOL DEEP NIGHT DS | DS |  | 1.6% | 3-4 | 3 |  | 4-5 | 4 | 4(V) | 2 | 4 | 4 | 3-4 |  | 2-3DI | 3 | 2.5 | 3-4 | 3 | 3 |  |  | 4.5 | 4.5 | 4.5 | 2-3 DI | 2-3DI | 2-3DI | 3-4Y | 3-4Y | 4 | 4-5 | 4-5 | 4 | 4 | 4.5 | 4.5 | 4.5 | 4-5 | 4-5 | 4-5 | 4-5 | 4-5 | 4-5 | 4-5 | 4-5 | 4-5 | 4-5 | 4-5 | 4-5 | 2 | 2-3 | 2 | 4Dk | 4 | 2-3DI | 2-3DI | 4-5 | 3 | 4-5 | 3 | 4-5 | 3 | 4.5 | 4.5 | 4.5 | 4.5 | 4 | 4.5 | 4-5 | 4 | 4-5 | 4 | 4 | 4-5(V) | 4-5 | 4 | 4-5 | 4-5 | 4 | 4-5 | 4-5 | 3-4 | 4(V) | 4-5 | 4 | 4-5 | 4.5 | 4.5 | 4.5 | 4-5 | 4-5 | 4-5
21041001 | JAKAZOL DEEP NIGHT DS | DS |  | 1.5% | 3-4 | 3 |  | 4-5 | 4 | 4(V) | 2 | 4 | 4 | 3-4 |  | 2-3DI | 3 | 2.5 | 3-4 | 3 | 3 |  |  | 4.5 | 4.5 | 4.5 | 2-3 DI | 2-3DI | 2-3DI | 3-4Y | 3-4Y | 4 | 4-5 | 4-5 | 4 | 4 | 4.5 | 4.5 | 4.5 | 4-5 | 4-5 | 4-5 | 4-5 | 4-5 | 4-5 | 4-5 | 4-5 | 4-5 | 4-5 | 4-5 | 4-5 | 2 | 2-3 | 2 | 4Dk | 4 | 2-3DI | 2-3DI | 4-5 | 3 | 4-5 | 3 | 4-5 | 3 | 4.5 | 4.5 | 4.5 | 4.5 | 4 | 4.5 | 4-5 | 4 | 4-5 | 4 | 4 | 4-5(V) | 4-5 | 4 | 4-5 | 4-5 | 4 | 4-5 | 4-5 | 3-4 | 4(V) | 4-5 | 4 | 4-5 | 4.5 | 4.5 | 4.5 | 4-5 | 4-5 | 4-5
21041001 | JAKAZOL DEEP NIGHT DS | DS |  | 1.4% | 3-4 | 3 |  | 4-5 | 4 | 4(V) | 2 | 4 | 4 | 3-4 |  | 2-3DI | 3 | 2.5 | 3-4 | 3 | 3 |  |  | 4.5 | 4.5 | 4.5 | 2-3 DI | 2-3DI | 2-3DI | 3-4Y | 3-4Y | 4 | 4-5 | 4-5 | 4 | 4 | 4.5 | 4.5 | 4.5 | 4-5 | 4-5 | 4-5 | 4-5 | 4-5 | 4-5 | 4-5 | 4-5 | 4-5 | 4-5 | 4-5 | 4-5 | 2 | 2-3 | 2 | 4Dk | 4 | 2-3DI | 2-3DI | 4-5 | 3 | 4-5 | 3 | 4-5 | 3 | 4.5 | 4.5 | 4.5 | 4.5 | 4 | 4.5 | 4-5 | 4 | 4-5 | 4 | 4 | 4-5(V) | 4-5 | 4 | 4-5 | 4-5 | 4 | 4-5 | 4-5 | 3-4 | 4(V) | 4-5 | 4 | 4-5 | 4.5 | 4.5 | 4.5 | 4-5 | 4-5 | 4-5
21041001 | JAKAZOL DEEP NIGHT DS | DS |  | 1.3% | 3-4 | 3 |  | 4-5 | 4 | 4(V) | 2 | 4 | 4 | 3-4 |  | 2-3DI | 3 | 2.5 | 3-4 | 3 | 3 |  |  | 4.5 | 4.5 | 4.5 | 2-3 DI | 2-3DI | 2-3DI | 3-4Y | 3-4Y | 4 | 4-5 | 4-5 | 4 | 4 | 4.5 | 4.5 | 4.5 | 4-5 | 4-5 | 4-5 | 4-5 | 4-5 | 4-5 | 4-5 | 4-5 | 4-5 | 4-5 | 4-5 | 4-5 | 2 | 2-3 | 2 | 4Dk | 4 | 2-3DI | 2-3DI | 4-5 | 3 | 4-5 | 3 | 4-5 | 3 | 4.5 | 4.5 | 4.5 | 4.5 | 4 | 4.5 | 4-5 | 4 | 4-5 | 4 | 4 | 4-5(V) | 4-5 | 4 | 4-5 | 4-5 | 4 | 4-5 | 4-5 | 3-4 | 4(V) | 4-5 | 4 | 4-5 | 4.5 | 4.5 | 4.5 | 4-5 | 4-5 | 4-5
21041001 | JAKAZOL DEEP NIGHT DS | DS |  | 1.2% | 3-4 | 3 |  | 4-5 | 4 | 4(V) | 2 | 4 | 4 | 3-4 |  | 2-3DI | 3 | 2.5 | 3-4 | 3 | 3 |  |  | 4.5 | 4.5 | 4.5 | 2-3 DI | 2-3DI | 2-3DI | 3-4Y | 3-4Y | 4 | 4-5 | 4-5 | 4 | 4 | 4.5 | 4.5 | 4.5 | 4-5 | 4-5 | 4-5 | 4-5 | 4-5 | 4-5 | 4-5 | 4-5 | 4-5 | 4-5 | 4-5 | 4-5 | 2 | 2-3 | 2 | 4Dk | 4 | 2-3DI | 2-3DI | 4-5 | 3 | 4-5 | 3 | 4-5 | 3 | 4.5 | 4.5 | 4.5 | 4.5 | 4 | 4.5 | 4-5 | 4 | 4-5 | 4 | 4 | 4-5(V) | 4-5 | 4 | 4-5 | 4-5 | 4 | 4-5 | 4-5 | 3-4 | 4(V) | 4-5 | 4 | 4-5 | 4.5 | 4.5 | 4.5 | 4-5 | 4-5 | 4-5
21041001 | JAKAZOL DEEP NIGHT DS | DS |  | 1.1% | 3-4 | 3 |  | 4-5 | 4 | 4(V) | 2 | 4 | 4 | 3-4 |  | 2-3DI | 3 | 2.5 | 3-4 | 3 | 3 |  |  | 4.5 | 4.5 | 4.5 | 2-3 DI | 2-3DI | 2-3DI | 3-4Y | 3-4Y | 4 | 4-5 | 4-5 | 4 | 4 | 4.5 | 4.5 | 4.5 | 4-5 | 4-5 | 4-5 | 4-5 | 4-5 | 4-5 | 4-5 | 4-5 | 4-5 | 4-5 | 4-5 | 4-5 | 2 | 2-3 | 2 | 4Dk | 4 | 2-3DI | 2-3DI | 4-5 | 3 | 4-5 | 3 | 4-5 | 3 | 4.5 | 4.5 | 4.5 | 4.5 | 4 | 4.5 | 4-5 | 4 | 4-5 | 4 | 4 | 4-5(V) | 4-5 | 4 | 4-5 | 4-5 | 4 | 4-5 | 4-5 | 3-4 | 4(V) | 4-5 | 4 | 4-5 | 4.5 | 4.5 | 4.5 | 4-5 | 4-5 | 4-5
21041001 | JAKAZOL DEEP NIGHT DS | DS |  | 1% | 3-4 | 3 |  | 4-5 | 4 | 4(V) | 2 | 4 | 4 | 3-4 |  | 2-3DI | 3 | 2.5 | 3-4 | 3 | 3 |  |  | 4.5 | 4.5 | 4.5 | 2-3 DI | 2-3DI | 2-3DI | 3-4Y | 3-4Y | 4 | 4-5 | 4-5 | 4 | 4 | 4.5 | 4.5 | 4.5 | 4-5 | 4-5 | 4-5 | 4-5 | 4-5 | 4-5 | 4-5 | 4-5 | 4-5 | 4-5 | 4-5 | 4-5 | 2 | 2-3 | 2 | 4Dk | 4 | 2-3DI | 2-3DI | 4-5 | 3 | 4-5 | 3 | 4-5 | 3 | 4.5 | 4.5 | 4.5 | 4.5 | 4 | 4.5 | 4-5 | 4 | 4-5 | 4 | 4 | 4-5(V) | 4-5 | 4 | 4-5 | 4-5 | 4 | 4-5 | 4-5 | 3-4 | 4(V) | 4-5 | 4 | 4-5 | 4.5 | 4.5 | 4.5 | 4-5 | 4-5 | 4-5
21041001 | JAKAZOL DEEP NIGHT DS | DS | SD 1/2 | 0.9% | 3-4 | 3 |  | 4-5 | 4 | 4(V) | 2 | 4 | 4 | 3-4 |  | 2-3DI | 2.5 | 2 | 3 | 2-3 | 3 |  |  | 4.5 | 4.5 | 4.5 | 2-3 DI | 2-3DI | 2-3DI | 3-4Y | 3-4Y | 4 | 4-5 | 4-5 | 4 | 4 | 4.5 | 4.5 | 4.5 | 4-5 | 4-5 | 4-5 | 4-5 | 4-5 | 4-5 | 4-5 | 4-5 | 4-5 | 4-5 | 4-5 | 4-5 | 1.5 | 2 | 1.5 | 4Dk | 4 | 2-3DI | 2-3DI | 4-5 | 3 | 4-5 | 3 | 4-5 | 3 | 4.5 | 4.5 | 4.5 | 4.5 | 4 | 4.5 | 4-5 | 4 | 4-5 | 4 | 4 | 4-5(V) | 4-5 | 4 | 4-5 | 4-5 | 4 | 4-5 | 4-5 | 3-4 | 4(V) | 4-5 | 4 | 4-5 | 4.5 | 4.5 | 4.5 | 4-5 | 4-5 | 4-5
21041001 | JAKAZOL DEEP NIGHT DS | DS |  | 0.8% | 3-4 | 3 |  | 4-5 | 4 | 4(V) | 2 | 4 | 4 | 3-4 |  | 2-3DI | 2.5 | 2 | 3 | 2-3 | 3 |  |  | 4.5 | 4.5 | 4.5 | 2-3 DI | 2-3DI | 2-3DI | 3-4Y | 3-4Y | 4 | 4-5 | 4-5 | 4 | 4 | 4.5 | 4.5 | 4.5 | 4-5 | 4-5 | 4-5 | 4-5 | 4-5 | 4-5 | 4-5 | 4-5 | 4-5 | 4-5 | 4-5 | 4-5 | 1.5 | 2 | 1.5 | 4Dk | 4 | 2-3DI | 2-3DI | 4-5 | 3 | 4-5 | 3 | 4-5 | 3 | 4.5 | 4.5 | 4.5 | 4.5 | 4 | 4.5 | 4-5 | 4 | 4-5 | 4 | 4 | 4-5(V) | 4-5 | 4 | 4-5 | 4-5 | 4 | 4-5 | 4-5 | 3-4 | 4(V) | 4-5 | 4 | 4-5 | 4.5 | 4.5 | 4.5 | 4-5 | 4-5 | 4-5
21041001 | JAKAZOL DEEP NIGHT DS | DS |  | 0.7% | 3-4 | 3 |  | 4-5 | 4 | 4(V) | 2 | 4 | 4 | 3-4 |  | 2-3DI | 2.5 | 2 | 3 | 2-3 | 3 |  |  | 4.5 | 4.5 | 4.5 | 2-3 DI | 2-3DI | 2-3DI | 3-4Y | 3-4Y | 4 | 4-5 | 4-5 | 4 | 4 | 4.5 | 4.5 | 4.5 | 4-5 | 4-5 | 4-5 | 4-5 | 4-5 | 4-5 | 4-5 | 4-5 | 4-5 | 4-5 | 4-5 | 4-5 | 1.5 | 2 | 1.5 | 4Dk | 4 | 2-3DI | 2-3DI | 4-5 | 3 | 4-5 | 3 | 4-5 | 3 | 4.5 | 4.5 | 4.5 | 4.5 | 4 | 4.5 | 4-5 | 4 | 4-5 | 4 | 4 | 4-5(V) | 4-5 | 4 | 4-5 | 4-5 | 4 | 4-5 | 4-5 | 3-4 | 4(V) | 4-5 | 4 | 4-5 | 4.5 | 4.5 | 4.5 | 4-5 | 4-5 | 4-5
21041001 | JAKAZOL DEEP NIGHT DS | DS | SD 1/3 | 0.6% | 3-4 | 3 |  | 4-5 | 4 | 4(V) | 2 | 4 | 4 | 3-4 |  | 2-3DI | 2 | 1.5 | 2-3 | 2 | 2-3 |  |  | 4.5 | 4.5 | 4.5 | 2-3 DI | 2-3DI | 2-3DI | 3-4Y | 3-4Y | 4 | 4-5 | 4-5 | 4 | 4 | 4.5 | 4.5 | 4.5 | 4-5 | 4-5 | 4-5 | 4-5 | 4-5 | 4-5 | 4-5 | 4-5 | 4-5 | 4-5 | 4-5 | 4-5 | 1.5 | 2 | 1.5 | 4Dk | 4 | 2-3DI | 2-3DI | 4-5 | 3 | 4-5 | 3 | 4-5 | 3 | 4.5 | 4.5 | 4.5 | 4.5 | 4 | 4.5 | 4-5 | 4 | 4-5 | 4 | 4 | 4-5(V) | 4-5 | 4 | 4-5 | 4-5 | 4 | 4-5 | 4-5 | 3-4 | 4(V) | 4-5 | 4 | 4-5 | 4.5 | 4.5 | 4.5 | 4-5 | 4-5 | 4-5
21041001 | JAKAZOL DEEP NIGHT DS | DS |  | 0.5% | 3-4 | 3 |  | 4-5 | 4 | 4(V) | 2 | 4 | 4 | 3-4 |  | 2-3DI | 2 | 1.5 | 2-3 | 2 | 2-3 |  |  | 4.5 | 4.5 | 4.5 | 2-3 DI | 2-3DI | 2-3DI | 3-4Y | 3-4Y | 4 | 4-5 | 4-5 | 4 | 4 | 4.5 | 4.5 | 4.5 | 4-5 | 4-5 | 4-5 | 4-5 | 4-5 | 4-5 | 4-5 | 4-5 | 4-5 | 4-5 | 4-5 | 4-5 | 1.5 | 2 | 1.5 | 4Dk | 4 | 2-3DI | 2-3DI | 4-5 | 3-4 | 4-5 | 3-4 | 4-5 | 3-4 | 4.5 | 4.5 | 4.5 | 4.5 | 4 | 4.5 | 4-5 | 4 | 4-5 | 4 | 4 | 4-5(V) | 4-5 | 4 | 4-5 | 4-5 | 4 | 4-5 | 4-5 | 3-4 | 4(V) | 4-5 | 4 | 4-5 | 4.5 | 4.5 | 4.5 | 4-5 | 4-5 | 4-5
21041001 | JAKAZOL DEEP NIGHT DS | DS |  | 0.4% | 3-4 | 3 |  | 4-5 | 4 | 4(V) | 2 | 4 | 4 | 3-4 |  | 2-3DI | 2 | 1.5 | 2-3 | 2 | 2-3 |  |  | 4.5 | 4.5 | 4.5 | 2-3 DI | 2-3DI | 2-3DI | 3-4Y | 3-4Y | 4 | 4-5 | 4-5 | 4 | 4 | 4.5 | 4.5 | 4.5 | 4-5 | 4-5 | 4-5 | 4-5 | 4-5 | 4-5 | 4-5 | 4-5 | 4-5 | 4-5 | 4-5 | 4-5 | 1.5 | 2 | 1.5 | 4Dk | 4 | 2-3DI | 2-3DI | 4-5 | 3-4 | 4-5 | 3-4 | 4-5 | 3-4 | 4.5 | 4.5 | 4.5 | 4.5 | 4 | 4.5 | 4-5 | 4 | 4-5 | 4 | 4 | 4-5(V) | 4-5 | 4 | 4-5 | 4-5 | 4 | 4-5 | 4-5 | 3-4 | 4(V) | 4-5 | 4 | 4-5 | 4.5 | 4.5 | 4.5 | 4-5 | 4-5 | 4-5
21041001 | JAKAZOL DEEP NIGHT DS | DS | SD 1/6 | 0.3% | 3-4 | 3 |  | 4-5 | 4 | 4(V) | 2 | 4 | 4 | 3-4 |  | 2-3DI | 2 | 1.5 | 2 | 2 | 2 |  |  | 4.5 | 4.5 | 4.5 | 2-3 DI | 2-3DI | 2-3DI | 3-4Y | 3-4Y | 4 | 4-5 | 4-5 | 4 | 4 | 4.5 | 4.5 | 4.5 | 4-5 | 4-5 | 4-5 | 4-5 | 4-5 | 4-5 | 4-5 | 4-5 | 4-5 | 4-5 | 4-5 | 4-5 | 1.5 | 2 | 1.5 | 4Dk | 4 | 2-3DI | 2-3DI | 4-5 | 3-4 | 4-5 | 3-4 | 4-5 | 3-4 | 4.5 | 4.5 | 4.5 | 4.5 | 4 | 4.5 | 4-5 | 4 | 4-5 | 4 | 4 | 4-5(V) | 4-5 | 4 | 4-5 | 4-5 | 4 | 4-5 | 4-5 | 3-4 | 4(V) | 4-5 | 4 | 4-5 | 4.5 | 4.5 | 4.5 | 4-5 | 4-5 | 4-5
21041001 | JAKAZOL DEEP NIGHT DS | DS |  | 0.2% | 3-4 | 3 |  | 4-5 | 4 | 4(V) | 2 | 4 | 4 | 3-4 |  | 2-3DI | 2 | 1.5 | 2 | 2 | 2 |  |  | 4.5 | 4.5 | 4.5 | 2-3 DI | 2-3DI | 2-3DI | 3-4Y | 3-4Y | 4 | 4-5 | 4-5 | 4 | 4 | 4.5 | 4.5 | 4.5 | 4-5 | 4-5 | 4-5 | 4-5 | 4-5 | 4-5 | 4-5 | 4-5 | 4-5 | 4-5 | 4-5 | 4-5 | 1.5 | 2 | 1.5 | 4Dk | 4 | 2-3DI | 2-3DI | 4-5 | 3-4 | 4-5 | 3-4 | 4-5 | 3-4 | 4.5 | 4.5 | 4.5 | 4.5 | 4 | 4.5 | 4-5 | 4 | 4-5 | 4 | 4 | 4-5(V) | 4-5 | 4 | 4-5 | 4-5 | 4 | 4-5 | 4-5 | 3-4 | 4(V) | 4-5 | 4 | 4-5 | 4.5 | 4.5 | 4.5 | 4-5 | 4-5 | 4-5
21041001 | JAKAZOL DEEP NIGHT DS | DS | SD 1/12 | 0.1% | 3-4 | 3 |  | 4-5 | 4 | 4(V) | 2 | 4 | 4 | 3-4 |  | 2-3DI | 1.5 | 1 | 1-2 | 1-2 | 2 |  |  | 4.5 | 4.5 | 4.5 | 2-3 DI | 2-3DI | 2-3DI | 3-4Y | 3-4Y | 4 | 4-5 | 4-5 | 4 | 4 | 4.5 | 4.5 | 4.5 | 4-5 | 4-5 | 4-5 | 4-5 | 4-5 | 4-5 | 4-5 | 4-5 | 4-5 | 4-5 | 4-5 | 4-5 | 1.5 | 1.5 | 1 | 4Dk | 4 | 2-3DI | 2-3DI | 4-5 | 3-4 | 4-5 | 3-4 | 4-5 | 3-4 | 4.5 | 4.5 | 4.5 | 4.5 | 4 | 4.5 | 4-5 | 4 | 4-5 | 4 | 4 | 4-5(V) | 4-5 | 4 | 4-5 | 4-5 | 4 | 4-5 | 4-5 | 3-4 | 4(V) | 4-5 | 4 | 4-5 | 4.5 | 4.5 | 4.5 | 4-5 | 4-5 | 4-5
21040001 | JAKAZOL MAROON DS | DS | SD 4/1 | 4.8% | 4 | 3BI |  | 4 | 4 | 4(V) | 3-4 | 4 | 3-4 | 3-4 |  | 4 | 4 | 3.5 | 4+ | 4 | 4 |  |  | 4.5 | 4 | 4.5 | 4 | 4 | 4 | 4 | 4 | 3-4Y | 4-5 | 4 | 3BI | 4-5 | 4.5 | 4.5 | 4.5 | 4-5 | 4-5 | 4-5 | 4-5 | 4-5 | 4-5 | 4-5 | 4-5 | 4-5 | 4-5 | 4-5 | 4-5 | 3.5 | 4 | 4 | 3-4Dk | 4 | 4 | 4 | 4-5 | 3 | 4-5 | 3 | 4-5 | 3 | 4.5 | 4.5 | 4.5 | 4.5 | 3 | 4.5 | 4 | 4 | 4-5 | 4 | 2-3 | 3-4(V) | 4-5 | 3-4 | 4-5 | 4-5 | 3-4 | 4-5 | 4 | 2-3 | 3-4(V) | 4-5 | 3-4 | 4-5 | 4.5 | 3.5 | 4.5 | 4-5 | 3-4 | 4-5
21040001 | JAKAZOL MAROON DS | DS |  | 4.7% | 4 | 3BI |  | 4 | 4 | 4(V) | 3-4 | 4 | 3-4 | 3-4 |  | 4 | 4 | 3.5 | 4+ | 4 | 4 |  |  | 4.5 | 4 | 4.5 | 4 | 4 | 4 | 4 | 4 | 3-4Y | 4-5 | 4 | 3BI | 4-5 | 4.5 | 4.5 | 4.5 | 4-5 | 4-5 | 4-5 | 4-5 | 4-5 | 4-5 | 4-5 | 4-5 | 4-5 | 4-5 | 4-5 | 4-5 | 3.5 | 4 | 4 | 3-4Dk | 4 | 4 | 4 | 4-5 | 3 | 4-5 | 3 | 4-5 | 3 | 4.5 | 4.5 | 4.5 | 4.5 | 3 | 4.5 | 4 | 4 | 4-5 | 4 | 2-3 | 3-4(V) | 4-5 | 3-4 | 4-5 | 4-5 | 3-4 | 4-5 | 4 | 2-3 | 3-4(V) | 4-5 | 3-4 | 4-5 | 4.5 | 3.5 | 4.5 | 4-5 | 3-4 | 4-5
21040001 | JAKAZOL MAROON DS | DS |  | 4.6% | 4 | 3BI |  | 4 | 4 | 4(V) | 3-4 | 4 | 3-4 | 3-4 |  | 4 | 4 | 3.5 | 4+ | 4 | 4 |  |  | 4.5 | 4 | 4.5 | 4 | 4 | 4 | 4 | 4 | 3-4Y | 4-5 | 4 | 3BI | 4-5 | 4.5 | 4.5 | 4.5 | 4-5 | 4-5 | 4-5 | 4-5 | 4-5 | 4-5 | 4-5 | 4-5 | 4-5 | 4-5 | 4-5 | 4-5 | 3.5 | 4 | 4 | 3-4Dk | 4 | 4 | 4 | 4-5 | 3 | 4-5 | 3 | 4-5 | 3 | 4.5 | 4.5 | 4.5 | 4.5 | 3 | 4.5 | 4 | 4 | 4-5 | 4 | 2-3 | 3-4(V) | 4-5 | 3-4 | 4-5 | 4-5 | 3-4 | 4-5 | 4 | 2-3 | 3-4(V) | 4-5 | 3-4 | 4-5 | 4.5 | 3.5 | 4.5 | 4-5 | 3-4 | 4-5
21040001 | JAKAZOL MAROON DS | DS |  | 4.5% | 4 | 3BI |  | 4 | 4 | 4(V) | 3-4 | 4 | 3-4 | 3-4 |  | 4 | 4 | 3.5 | 4+ | 4 | 4 |  |  | 4.5 | 4 | 4.5 | 4 | 4 | 4 | 4 | 4 | 3-4Y | 4-5 | 4 | 3BI | 4-5 | 4.5 | 4.5 | 4.5 | 4-5 | 4-5 | 4-5 | 4-5 | 4-5 | 4-5 | 4-5 | 4-5 | 4-5 | 4-5 | 4-5 | 4-5 | 3.5 | 4 | 4 | 3-4Dk | 4 | 4 | 4 | 4-5 | 3 | 4-5 | 3 | 4-5 | 3 | 4.5 | 4.5 | 4.5 | 4.5 | 3 | 4.5 | 4 | 4 | 4-5 | 4 | 2-3 | 3-4(V) | 4-5 | 3-4 | 4-5 | 4-5 | 3-4 | 4-5 | 4 | 2-3 | 3-4(V) | 4-5 | 3-4 | 4-5 | 4.5 | 3.5 | 4.5 | 4-5 | 3-4 | 4-5
21040001 | JAKAZOL MAROON DS | DS |  | 4.4% | 4 | 3BI |  | 4 | 4 | 4(V) | 3-4 | 4 | 3-4 | 3-4 |  | 4 | 4 | 3.5 | 4+ | 4 | 4 |  |  | 4.5 | 4 | 4.5 | 4 | 4 | 4 | 4 | 4 | 3-4Y | 4-5 | 4 | 3BI | 4-5 | 4.5 | 4.5 | 4.5 | 4-5 | 4-5 | 4-5 | 4-5 | 4-5 | 4-5 | 4-5 | 4-5 | 4-5 | 4-5 | 4-5 | 4-5 | 3.5 | 4 | 4 | 3-4Dk | 4 | 4 | 4 | 4-5 | 3 | 4-5 | 3 | 4-5 | 3 | 4.5 | 4.5 | 4.5 | 4.5 | 3 | 4.5 | 4 | 4 | 4-5 | 4 | 2-3 | 3-4(V) | 4-5 | 3-4 | 4-5 | 4-5 | 3-4 | 4-5 | 4 | 2-3 | 3-4(V) | 4-5 | 3-4 | 4-5 | 4.5 | 3.5 | 4.5 | 4-5 | 3-4 | 4-5
21040001 | JAKAZOL MAROON DS | DS |  | 4.3% | 4 | 3BI |  | 4 | 4 | 4(V) | 3-4 | 4 | 3-4 | 3-4 |  | 4 | 4 | 3.5 | 4+ | 4 | 4 |  |  | 4.5 | 4 | 4.5 | 4 | 4 | 4 | 4 | 4 | 3-4Y | 4-5 | 4 | 3BI | 4-5 | 4.5 | 4.5 | 4.5 | 4-5 | 4-5 | 4-5 | 4-5 | 4-5 | 4-5 | 4-5 | 4-5 | 4-5 | 4-5 | 4-5 | 4-5 | 3.5 | 4 | 4 | 3-4Dk | 4 | 4 | 4 | 4-5 | 3 | 4-5 | 3 | 4-5 | 3 | 4.5 | 4.5 | 4.5 | 4.5 | 3 | 4.5 | 4 | 4 | 4-5 | 4 | 2-3 | 3-4(V) | 4-5 | 3-4 | 4-5 | 4-5 | 3-4 | 4-5 | 4 | 2-3 | 3-4(V) | 4-5 | 3-4 | 4-5 | 4.5 | 3.5 | 4.5 | 4-5 | 3-4 | 4-5
21040001 | JAKAZOL MAROON DS | DS |  | 4.2% | 4 | 3BI |  | 4 | 4 | 4(V) | 3-4 | 4 | 3-4 | 3-4 |  | 4 | 4 | 3.5 | 4+ | 4 | 4 |  |  | 4.5 | 4 | 4.5 | 4 | 4 | 4 | 4 | 4 | 3-4Y | 4-5 | 4 | 3BI | 4-5 | 4.5 | 4.5 | 4.5 | 4-5 | 4-5 | 4-5 | 4-5 | 4-5 | 4-5 | 4-5 | 4-5 | 4-5 | 4-5 | 4-5 | 4-5 | 3.5 | 4 | 4 | 3-4Dk | 4 | 4 | 4 | 4-5 | 3 | 4-5 | 3 | 4-5 | 3 | 4.5 | 4.5 | 4.5 | 4.5 | 3 | 4.5 | 4 | 4 | 4-5 | 4 | 2-3 | 3-4(V) | 4-5 | 3-4 | 4-5 | 4-5 | 3-4 | 4-5 | 4 | 2-3 | 3-4(V) | 4-5 | 3-4 | 4-5 | 4.5 | 3.5 | 4.5 | 4-5 | 3-4 | 4-5
21040001 | JAKAZOL MAROON DS | DS |  | 4.1% | 4 | 3BI |  | 4 | 4 | 4(V) | 3-4 | 4 | 3-4 | 3-4 |  | 4 | 4 | 3.5 | 4+ | 4 | 4 |  |  | 4.5 | 4 | 4.5 | 4 | 4 | 4 | 4 | 4 | 3-4Y | 4-5 | 4 | 3BI | 4-5 | 4.5 | 4.5 | 4.5 | 4-5 | 4-5 | 4-5 | 4-5 | 4-5 | 4-5 | 4-5 | 4-5 | 4-5 | 4-5 | 4-5 | 4-5 | 3.5 | 4 | 4 | 3-4Dk | 4 | 4 | 4 | 4-5 | 3 | 4-5 | 3 | 4-5 | 3 | 4.5 | 4.5 | 4.5 | 4.5 | 3 | 4.5 | 4 | 4 | 4-5 | 4 | 2-3 | 3-4(V) | 4-5 | 3-4 | 4-5 | 4-5 | 3-4 | 4-5 | 4 | 2-3 | 3-4(V) | 4-5 | 3-4 | 4-5 | 4.5 | 3.5 | 4.5 | 4-5 | 3-4 | 4-5
21040001 | JAKAZOL MAROON DS | DS |  | 4% | 4 | 3BI |  | 4 | 4 | 4(V) | 3-4 | 4 | 3-4 | 3-4 |  | 4 | 4 | 3.5 | 4+ | 4 | 4 |  |  | 4.5 | 4 | 4.5 | 4 | 4 | 4 | 4 | 4 | 3-4Y | 4-5 | 4 | 3BI | 4-5 | 4.5 | 4.5 | 4.5 | 4-5 | 4-5 | 4-5 | 4-5 | 4-5 | 4-5 | 4-5 | 4-5 | 4-5 | 4-5 | 4-5 | 4-5 | 3.5 | 4 | 4 | 3-4Dk | 4 | 4 | 4 | 4-5 | 3 | 4-5 | 3 | 4-5 | 3 | 4.5 | 4.5 | 4.5 | 4.5 | 3 | 4.5 | 4 | 4 | 4-5 | 4 | 2-3 | 3-4(V) | 4-5 | 3-4 | 4-5 | 4-5 | 3-4 | 4-5 | 4 | 2-3 | 3-4(V) | 4-5 | 3-4 | 4-5 | 4.5 | 3.5 | 4.5 | 4-5 | 3-4 | 4-5
21040001 | JAKAZOL MAROON DS | DS |  | 3.9% | 4 | 3BI |  | 4 | 4 | 4(V) | 3-4 | 4 | 3-4 | 3-4 |  | 4 | 4 | 3.5 | 4+ | 4 | 4 |  |  | 4.5 | 4 | 4.5 | 4 | 4 | 4 | 4 | 4 | 3-4Y | 4-5 | 4 | 3BI | 4-5 | 4.5 | 4.5 | 4.5 | 4-5 | 4-5 | 4-5 | 4-5 | 4-5 | 4-5 | 4-5 | 4-5 | 4-5 | 4-5 | 4-5 | 4-5 | 3.5 | 4 | 4 | 3-4Dk | 4 | 4 | 4 | 4-5 | 3 | 4-5 | 3 | 4-5 | 3 | 4.5 | 4.5 | 4.5 | 4.5 | 3 | 4.5 | 4 | 4 | 4-5 | 4 | 2-3 | 3-4(V) | 4-5 | 3-4 | 4-5 | 4-5 | 3-4 | 4-5 | 4 | 2-3 | 3-4(V) | 4-5 | 3-4 | 4-5 | 4.5 | 3.5 | 4.5 | 4-5 | 3-4 | 4-5
21040001 | JAKAZOL MAROON DS | DS |  | 3.8% | 4 | 3BI |  | 4 | 4 | 4(V) | 3-4 | 4 | 3-4 | 3-4 |  | 4 | 4 | 3.5 | 4+ | 4 | 4 |  |  | 4.5 | 4 | 4.5 | 4 | 4 | 4 | 4 | 4 | 3-4Y | 4-5 | 4 | 3BI | 4-5 | 4.5 | 4.5 | 4.5 | 4-5 | 4-5 | 4-5 | 4-5 | 4-5 | 4-5 | 4-5 | 4-5 | 4-5 | 4-5 | 4-5 | 4-5 | 3.5 | 4 | 4 | 3-4Dk | 4 | 4 | 4 | 4-5 | 3 | 4-5 | 3 | 4-5 | 3 | 4.5 | 4.5 | 4.5 | 4.5 | 3 | 4.5 | 4 | 4 | 4-5 | 4 | 2-3 | 3-4(V) | 4-5 | 3-4 | 4-5 | 4-5 | 3-4 | 4-5 | 4 | 2-3 | 3-4(V) | 4-5 | 3-4 | 4-5 | 4.5 | 3.5 | 4.5 | 4-5 | 3-4 | 4-5
21040001 | JAKAZOL MAROON DS | DS |  | 3.7% | 4 | 3BI |  | 4 | 4 | 4(V) | 3-4 | 4 | 3-4 | 3-4 |  | 4 | 4 | 3.5 | 4+ | 4 | 4 |  |  | 4.5 | 4 | 4.5 | 4 | 4 | 4 | 4 | 4 | 3-4Y | 4-5 | 4 | 3BI | 4-5 | 4.5 | 4.5 | 4.5 | 4-5 | 4-5 | 4-5 | 4-5 | 4-5 | 4-5 | 4-5 | 4-5 | 4-5 | 4-5 | 4-5 | 4-5 | 3.5 | 4 | 4 | 3-4Dk | 4 | 4 | 4 | 4-5 | 3 | 4-5 | 3 | 4-5 | 3 | 4.5 | 4.5 | 4.5 | 4.5 | 3 | 4.5 | 4 | 4 | 4-5 | 4 | 2-3 | 3-4(V) | 4-5 | 3-4 | 4-5 | 4-5 | 3-4 | 4-5 | 4 | 2-3 | 3-4(V) | 4-5 | 3-4 | 4-5 | 4.5 | 3.5 | 4.5 | 4-5 | 3-4 | 4-5
21040001 | JAKAZOL MAROON DS | DS | SD 3/1 | 3.6% | 4 | 3BI |  | 4 | 4 | 4(V) | 3-4 | 4 | 3-4 | 3-4 |  | 4 | 4 | 3.5 | 4+ | 4 | 4 |  |  | 4.5 | 4 | 4.5 | 4 | 4 | 4 | 4 | 4 | 3-4Y | 4-5 | 4 | 3BI | 4-5 | 4.5 | 4.5 | 4.5 | 4-5 | 4-5 | 4-5 | 4-5 | 4-5 | 4-5 | 4-5 | 4-5 | 4-5 | 4-5 | 4-5 | 4-5 | 3.5 | 4 | 4 | 3-4Dk | 4 | 4 | 4 | 4-5 | 3 | 4-5 | 3 | 4-5 | 3 | 4.5 | 4.5 | 4.5 | 4.5 | 3.5 | 4.5 | 4 | 4 | 4-5 | 4 | 2-3 | 3-4(V) | 4-5 | 3-4 | 4-5 | 4-5 | 3-4 | 4-5 | 4 | 2-3 | 3-4(V) | 4-5 | 3-4 | 4-5 | 4.5 | 3.5 | 4.5 | 4-5 | 3-4 | 4-5
21040001 | JAKAZOL MAROON DS | DS |  | 3.5% | 4 | 3BI |  | 4 | 4 | 4(V) | 3-4 | 4 | 3-4 | 3-4 |  | 4 | 4 | 3.5 | 4+ | 4 | 4 |  |  | 4.5 | 4 | 4.5 | 4 | 4 | 4 | 4 | 4 | 3-4Y | 4-5 | 4 | 3BI | 4-5 | 4.5 | 4.5 | 4.5 | 4-5 | 4-5 | 4-5 | 4-5 | 4-5 | 4-5 | 4-5 | 4-5 | 4-5 | 4-5 | 4-5 | 4-5 | 3.5 | 4 | 4 | 3-4Dk | 4 | 4 | 4 | 4-5 | 3 | 4-5 | 3 | 4-5 | 3 | 4.5 | 4.5 | 4.5 | 4.5 | 3.5 | 4.5 | 4 | 4 | 4-5 | 4 | 2-3 | 3-4(V) | 4-5 | 3-4 | 4-5 | 4-5 | 3-4 | 4-5 | 4 | 2-3 | 3-4(V) | 4-5 | 3-4 | 4-5 | 4.5 | 3.5 | 4.5 | 4-5 | 3-4 | 4-5
21040001 | JAKAZOL MAROON DS | DS |  | 3.4% | 4 | 3BI |  | 4 | 4 | 4(V) | 3-4 | 4 | 3-4 | 3-4 |  | 4 | 4 | 3.5 | 4+ | 4 | 4 |  |  | 4.5 | 4 | 4.5 | 4 | 4 | 4 | 4 | 4 | 3-4Y | 4-5 | 4 | 3BI | 4-5 | 4.5 | 4.5 | 4.5 | 4-5 | 4-5 | 4-5 | 4-5 | 4-5 | 4-5 | 4-5 | 4-5 | 4-5 | 4-5 | 4-5 | 4-5 | 3.5 | 4 | 4 | 3-4Dk | 4 | 4 | 4 | 4-5 | 3 | 4-5 | 3 | 4-5 | 3 | 4.5 | 4.5 | 4.5 | 4.5 | 3.5 | 4.5 | 4 | 4 | 4-5 | 4 | 2-3 | 3-4(V) | 4-5 | 3-4 | 4-5 | 4-5 | 3-4 | 4-5 | 4 | 2-3 | 3-4(V) | 4-5 | 3-4 | 4-5 | 4.5 | 3.5 | 4.5 | 4-5 | 3-4 | 4-5
21040001 | JAKAZOL MAROON DS | DS |  | 3.3% | 4 | 3BI |  | 4 | 4 | 4(V) | 3-4 | 4 | 3-4 | 3-4 |  | 4 | 4 | 3.5 | 4+ | 4 | 4 |  |  | 4.5 | 4 | 4.5 | 4 | 4 | 4 | 4 | 4 | 3-4Y | 4-5 | 4 | 3BI | 4-5 | 4.5 | 4.5 | 4.5 | 4-5 | 4-5 | 4-5 | 4-5 | 4-5 | 4-5 | 4-5 | 4-5 | 4-5 | 4-5 | 4-5 | 4-5 | 3.5 | 4 | 4 | 3-4Dk | 4 | 4 | 4 | 4-5 | 3 | 4-5 | 3 | 4-5 | 3 | 4.5 | 4.5 | 4.5 | 4.5 | 3.5 | 4.5 | 4 | 4 | 4-5 | 4 | 2-3 | 3-4(V) | 4-5 | 3-4 | 4-5 | 4-5 | 3-4 | 4-5 | 4 | 2-3 | 3-4(V) | 4-5 | 3-4 | 4-5 | 4.5 | 3.5 | 4.5 | 4-5 | 3-4 | 4-5
21040001 | JAKAZOL MAROON DS | DS |  | 3.2% | 4 | 3BI |  | 4 | 4 | 4(V) | 3-4 | 4 | 3-4 | 3-4 |  | 4 | 4 | 3.5 | 4+ | 4 | 4 |  |  | 4.5 | 4 | 4.5 | 4 | 4 | 4 | 4 | 4 | 3-4Y | 4-5 | 4 | 3BI | 4-5 | 4.5 | 4.5 | 4.5 | 4-5 | 4-5 | 4-5 | 4-5 | 4-5 | 4-5 | 4-5 | 4-5 | 4-5 | 4-5 | 4-5 | 4-5 | 3.5 | 4 | 4 | 3-4Dk | 4 | 4 | 4 | 4-5 | 3 | 4-5 | 3 | 4-5 | 3 | 4.5 | 4.5 | 4.5 | 4.5 | 3.5 | 4.5 | 4 | 4 | 4-5 | 4 | 2-3 | 3-4(V) | 4-5 | 3-4 | 4-5 | 4-5 | 3-4 | 4-5 | 4 | 2-3 | 3-4(V) | 4-5 | 3-4 | 4-5 | 4.5 | 3.5 | 4.5 | 4-5 | 3-4 | 4-5
21040001 | JAKAZOL MAROON DS | DS |  | 3.1% | 4 | 3BI |  | 4 | 4 | 4(V) | 3-4 | 4 | 3-4 | 3-4 |  | 4 | 4 | 3.5 | 4+ | 4 | 4 |  |  | 4.5 | 4 | 4.5 | 4 | 4 | 4 | 4 | 4 | 3-4Y | 4-5 | 4 | 3BI | 4-5 | 4.5 | 4.5 | 4.5 | 4-5 | 4-5 | 4-5 | 4-5 | 4-5 | 4-5 | 4-5 | 4-5 | 4-5 | 4-5 | 4-5 | 4-5 | 3.5 | 4 | 4 | 3-4Dk | 4 | 4 | 4 | 4-5 | 3 | 4-5 | 3 | 4-5 | 3 | 4.5 | 4.5 | 4.5 | 4.5 | 3.5 | 4.5 | 4 | 4 | 4-5 | 4 | 2-3 | 3-4(V) | 4-5 | 3-4 | 4-5 | 4-5 | 3-4 | 4-5 | 4 | 2-3 | 3-4(V) | 4-5 | 3-4 | 4-5 | 4.5 | 3.5 | 4.5 | 4-5 | 3-4 | 4-5
21040001 | JAKAZOL MAROON DS | DS |  | 3% | 4 | 3BI |  | 4 | 4 | 4(V) | 3-4 | 4 | 3-4 | 3-4 |  | 4 | 4 | 3.5 | 4+ | 4 | 4 |  |  | 4.5 | 4 | 4.5 | 4 | 4 | 4 | 4 | 4 | 3-4Y | 4-5 | 4 | 3BI | 4-5 | 4.5 | 4.5 | 4.5 | 4-5 | 4-5 | 4-5 | 4-5 | 4-5 | 4-5 | 4-5 | 4-5 | 4-5 | 4-5 | 4-5 | 4-5 | 3.5 | 4 | 4 | 3-4Dk | 4 | 4 | 4 | 4-5 | 3 | 4-5 | 3 | 4-5 | 3 | 4.5 | 4.5 | 4.5 | 4.5 | 3.5 | 4.5 | 4 | 4 | 4-5 | 4 | 2-3 | 3-4(V) | 4-5 | 3-4 | 4-5 | 4-5 | 3-4 | 4-5 | 4 | 2-3 | 3-4(V) | 4-5 | 3-4 | 4-5 | 4.5 | 3.5 | 4.5 | 4-5 | 3-4 | 4-5
21040001 | JAKAZOL MAROON DS | DS |  | 2.9% | 4 | 3BI |  | 4 | 4 | 4(V) | 3-4 | 4 | 3-4 | 3-4 |  | 4 | 4 | 3.5 | 4+ | 4 | 4 |  |  | 4.5 | 4 | 4.5 | 4 | 4 | 4 | 4 | 4 | 3-4Y | 4-5 | 4 | 3BI | 4-5 | 4.5 | 4.5 | 4.5 | 4-5 | 4-5 | 4-5 | 4-5 | 4-5 | 4-5 | 4-5 | 4-5 | 4-5 | 4-5 | 4-5 | 4-5 | 3.5 | 4 | 4 | 3-4Dk | 4 | 4 | 4 | 4-5 | 3 | 4-5 | 3 | 4-5 | 3 | 4.5 | 4.5 | 4.5 | 4.5 | 3.5 | 4.5 | 4 | 4 | 4-5 | 4 | 2-3 | 3-4(V) | 4-5 | 3-4 | 4-5 | 4-5 | 3-4 | 4-5 | 4 | 2-3 | 3-4(V) | 4-5 | 3-4 | 4-5 | 4.5 | 3.5 | 4.5 | 4-5 | 3-4 | 4-5
21040001 | JAKAZOL MAROON DS | DS |  | 2.8% | 4 | 3BI |  | 4 | 4 | 4(V) | 3-4 | 4 | 3-4 | 3-4 |  | 4 | 4 | 3.5 | 4+ | 4 | 4 |  |  | 4.5 | 4 | 4.5 | 4 | 4 | 4 | 4 | 4 | 3-4Y | 4-5 | 4 | 3BI | 4-5 | 4.5 | 4.5 | 4.5 | 4-5 | 4-5 | 4-5 | 4-5 | 4-5 | 4-5 | 4-5 | 4-5 | 4-5 | 4-5 | 4-5 | 4-5 | 3.5 | 4 | 4 | 3-4Dk | 4 | 4 | 4 | 4-5 | 3 | 4-5 | 3 | 4-5 | 3 | 4.5 | 4.5 | 4.5 | 4.5 | 3.5 | 4.5 | 4 | 4 | 4-5 | 4 | 2-3 | 3-4(V) | 4-5 | 3-4 | 4-5 | 4-5 | 3-4 | 4-5 | 4 | 2-3 | 3-4(V) | 4-5 | 3-4 | 4-5 | 4.5 | 3.5 | 4.5 | 4-5 | 3-4 | 4-5
21040001 | JAKAZOL MAROON DS | DS |  | 2.7% | 4 | 3BI |  | 4 | 4 | 4(V) | 3-4 | 4 | 3-4 | 3-4 |  | 4 | 4 | 3.5 | 4+ | 4 | 4 |  |  | 4.5 | 4 | 4.5 | 4 | 4 | 4 | 4 | 4 | 3-4Y | 4-5 | 4 | 3BI | 4-5 | 4.5 | 4.5 | 4.5 | 4-5 | 4-5 | 4-5 | 4-5 | 4-5 | 4-5 | 4-5 | 4-5 | 4-5 | 4-5 | 4-5 | 4-5 | 3.5 | 4 | 4 | 3-4Dk | 4 | 4 | 4 | 4-5 | 3 | 4-5 | 3 | 4-5 | 3 | 4.5 | 4.5 | 4.5 | 4.5 | 3.5 | 4.5 | 4 | 4 | 4-5 | 4 | 2-3 | 3-4(V) | 4-5 | 3-4 | 4-5 | 4-5 | 3-4 | 4-5 | 4 | 2-3 | 3-4(V) | 4-5 | 3-4 | 4-5 | 4.5 | 3.5 | 4.5 | 4-5 | 3-4 | 4-5
21040001 | JAKAZOL MAROON DS | DS |  | 2.6% | 4 | 3BI |  | 4 | 4 | 4(V) | 3-4 | 4 | 3-4 | 3-4 |  | 4 | 4 | 3.5 | 4+ | 4 | 4 |  |  | 4.5 | 4 | 4.5 | 4 | 4 | 4 | 4 | 4 | 3-4Y | 4-5 | 4 | 3BI | 4-5 | 4.5 | 4.5 | 4.5 | 4-5 | 4-5 | 4-5 | 4-5 | 4-5 | 4-5 | 4-5 | 4-5 | 4-5 | 4-5 | 4-5 | 4-5 | 3.5 | 4 | 4 | 3-4Dk | 4 | 4 | 4 | 4-5 | 3 | 4-5 | 3 | 4-5 | 3 | 4.5 | 4.5 | 4.5 | 4.5 | 3.5 | 4.5 | 4 | 4 | 4-5 | 4 | 2-3 | 3-4(V) | 4-5 | 3-4 | 4-5 | 4-5 | 3-4 | 4-5 | 4 | 2-3 | 3-4(V) | 4-5 | 3-4 | 4-5 | 4.5 | 3.5 | 4.5 | 4-5 | 3-4 | 4-5
21040001 | JAKAZOL MAROON DS | DS |  | 2.5% | 4 | 3BI |  | 4 | 4 | 4(V) | 3-4 | 4 | 3-4 | 3-4 |  | 4 | 4 | 3.5 | 4+ | 4 | 4 |  |  | 4.5 | 4 | 4.5 | 4 | 4 | 4 | 4 | 4 | 3-4Y | 4-5 | 4 | 3BI | 4-5 | 4.5 | 4.5 | 4.5 | 4-5 | 4-5 | 4-5 | 4-5 | 4-5 | 4-5 | 4-5 | 4-5 | 4-5 | 4-5 | 4-5 | 4-5 | 3.5 | 4 | 4 | 3-4Dk | 4 | 4 | 4 | 4-5 | 3 | 4-5 | 3 | 4-5 | 3 | 4.5 | 4.5 | 4.5 | 4.5 | 3.5 | 4.5 | 4 | 4 | 4-5 | 4 | 2-3 | 3-4(V) | 4-5 | 3-4 | 4-5 | 4-5 | 3-4 | 4-5 | 4 | 2-3 | 3-4(V) | 4-5 | 3-4 | 4-5 | 4.5 | 3.5 | 4.5 | 4-5 | 3-4 | 4-5
21040001 | JAKAZOL MAROON DS | DS | SD 2/1 | 2.4% | 4 | 3BI |  | 4 | 4 | 4(V) | 3-4 | 4 | 3-4 | 3-4 |  | 4 | 4 | 3.5 | 4+ | 4 | 4 |  |  | 4.5 | 4 | 4.5 | 4 | 4 | 4 | 4 | 4 | 3-4Y | 4-5 | 4 | 3BI | 4-5 | 4.5 | 4.5 | 4.5 | 4-5 | 4-5 | 4-5 | 4-5 | 4-5 | 4-5 | 4-5 | 4-5 | 4-5 | 4-5 | 4-5 | 4-5 | 3.5 | 4 | 4 | 3-4Dk | 4 | 4 | 4 | 4-5 | 3-4 | 4-5 | 3-4 | 4-5 | 3-4 | 4.5 | 4.5 | 4.5 | 4.5 | 3.5 | 4.5 | 4 | 4 | 4-5 | 4 | 3 | 3-4(V) | 4-5 | 3-4 | 4-5 | 4-5 | 3-4 | 4-5 | 4 | 3 | 3-4(V) | 4-5 | 3-4 | 4-5 | 4.5 | 4 | 4.5 | 4-5 | 4 | 4-5
21040001 | JAKAZOL MAROON DS | DS |  | 2.3% | 4 | 3BI |  | 4 | 4 | 4(V) | 3-4 | 4 | 3-4 | 3-4 |  | 4 | 4 | 3.5 | 4+ | 4 | 4 |  |  | 4.5 | 4 | 4.5 | 4 | 4 | 4 | 4 | 4 | 3-4Y | 4-5 | 4 | 3BI | 4-5 | 4.5 | 4.5 | 4.5 | 4-5 | 4-5 | 4-5 | 4-5 | 4-5 | 4-5 | 4-5 | 4-5 | 4-5 | 4-5 | 4-5 | 4-5 | 3.5 | 4 | 4 | 3-4Dk | 4 | 4 | 4 | 4-5 | 3-4 | 4-5 | 3-4 | 4-5 | 3-4 | 4.5 | 4.5 | 4.5 | 4.5 | 3.5 | 4.5 | 4 | 4 | 4-5 | 4 | 3 | 3-4(V) | 4-5 | 3-4 | 4-5 | 4-5 | 3-4 | 4-5 | 4 | 3 | 3-4(V) | 4-5 | 3-4 | 4-5 | 4.5 | 4 | 4.5 | 4-5 | 4 | 4-5
21040001 | JAKAZOL MAROON DS | DS |  | 2.2% | 4 | 3BI |  | 4 | 4 | 4(V) | 3-4 | 4 | 3-4 | 3-4 |  | 4 | 4 | 3.5 | 4+ | 4 | 4 |  |  | 4.5 | 4 | 4.5 | 4 | 4 | 4 | 4 | 4 | 3-4Y | 4-5 | 4 | 3BI | 4-5 | 4.5 | 4.5 | 4.5 | 4-5 | 4-5 | 4-5 | 4-5 | 4-5 | 4-5 | 4-5 | 4-5 | 4-5 | 4-5 | 4-5 | 4-5 | 3.5 | 4 | 4 | 3-4Dk | 4 | 4 | 4 | 4-5 | 3-4 | 4-5 | 3-4 | 4-5 | 3-4 | 4.5 | 4.5 | 4.5 | 4.5 | 3.5 | 4.5 | 4 | 4 | 4-5 | 4 | 3 | 3-4(V) | 4-5 | 3-4 | 4-5 | 4-5 | 3-4 | 4-5 | 4 | 3 | 3-4(V) | 4-5 | 3-4 | 4-5 | 4.5 | 4 | 4.5 | 4-5 | 4 | 4-5
21040001 | JAKAZOL MAROON DS | DS |  | 2.1% | 4 | 3BI |  | 4 | 4 | 4(V) | 3-4 | 4 | 3-4 | 3-4 |  | 4 | 4 | 3.5 | 4+ | 4 | 4 |  |  | 4.5 | 4 | 4.5 | 4 | 4 | 4 | 4 | 4 | 3-4Y | 4-5 | 4 | 3BI | 4-5 | 4.5 | 4.5 | 4.5 | 4-5 | 4-5 | 4-5 | 4-5 | 4-5 | 4-5 | 4-5 | 4-5 | 4-5 | 4-5 | 4-5 | 4-5 | 3.5 | 4 | 4 | 3-4Dk | 4 | 4 | 4 | 4-5 | 3-4 | 4-5 | 3-4 | 4-5 | 3-4 | 4.5 | 4.5 | 4.5 | 4.5 | 3.5 | 4.5 | 4 | 4 | 4-5 | 4 | 3 | 3-4(V) | 4-5 | 3-4 | 4-5 | 4-5 | 3-4 | 4-5 | 4 | 3 | 3-4(V) | 4-5 | 3-4 | 4-5 | 4.5 | 4 | 4.5 | 4-5 | 4 | 4-5
21040001 | JAKAZOL MAROON DS | DS |  | 2% | 4 | 3BI |  | 4 | 4 | 4(V) | 3-4 | 4 | 3-4 | 3-4 |  | 4 | 4 | 3.5 | 4+ | 4 | 4 |  |  | 4.5 | 4 | 4.5 | 4 | 4 | 4 | 4 | 4 | 3-4Y | 4-5 | 4 | 3BI | 4-5 | 4.5 | 4.5 | 4.5 | 4-5 | 4-5 | 4-5 | 4-5 | 4-5 | 4-5 | 4-5 | 4-5 | 4-5 | 4-5 | 4-5 | 4-5 | 3.5 | 4 | 4 | 3-4Dk | 4 | 4 | 4 | 4-5 | 3-4 | 4-5 | 3-4 | 4-5 | 3-4 | 4.5 | 4.5 | 4.5 | 4.5 | 3.5 | 4.5 | 4 | 4 | 4-5 | 4 | 3 | 3-4(V) | 4-5 | 3-4 | 4-5 | 4-5 | 3-4 | 4-5 | 4 | 3 | 3-4(V) | 4-5 | 3-4 | 4-5 | 4.5 | 4 | 4.5 | 4-5 | 4 | 4-5
21040001 | JAKAZOL MAROON DS | DS |  | 1.9% | 4 | 3BI |  | 4 | 4 | 4(V) | 3-4 | 4 | 3-4 | 3-4 |  | 4 | 4 | 3.5 | 4+ | 4 | 4 |  |  | 4.5 | 4 | 4.5 | 4 | 4 | 4 | 4 | 4 | 3-4Y | 4-5 | 4 | 3BI | 4-5 | 4.5 | 4.5 | 4.5 | 4-5 | 4-5 | 4-5 | 4-5 | 4-5 | 4-5 | 4-5 | 4-5 | 4-5 | 4-5 | 4-5 | 4-5 | 3.5 | 4 | 4 | 3-4Dk | 4 | 4 | 4 | 4-5 | 3-4 | 4-5 | 3-4 | 4-5 | 3-4 | 4.5 | 4.5 | 4.5 | 4.5 | 3.5 | 4.5 | 4 | 4 | 4-5 | 4 | 3 | 3-4(V) | 4-5 | 3-4 | 4-5 | 4-5 | 3-4 | 4-5 | 4 | 3 | 3-4(V) | 4-5 | 3-4 | 4-5 | 4.5 | 4 | 4.5 | 4-5 | 4 | 4-5
21040001 | JAKAZOL MAROON DS | DS |  | 1.8% | 4 | 3BI |  | 4 | 4 | 4(V) | 3-4 | 4 | 3-4 | 3-4 |  | 4 | 4 | 3.5 | 4+ | 4 | 4 |  |  | 4.5 | 4 | 4.5 | 4 | 4 | 4 | 4 | 4 | 3-4Y | 4-5 | 4 | 3BI | 4-5 | 4.5 | 4.5 | 4.5 | 4-5 | 4-5 | 4-5 | 4-5 | 4-5 | 4-5 | 4-5 | 4-5 | 4-5 | 4-5 | 4-5 | 4-5 | 3.5 | 4 | 4 | 3-4Dk | 4 | 4 | 4 | 4-5 | 3-4 | 4-5 | 3-4 | 4-5 | 3-4 | 4.5 | 4.5 | 4.5 | 4.5 | 3.5 | 4.5 | 4 | 4 | 4-5 | 4 | 3 | 3-4(V) | 4-5 | 3-4 | 4-5 | 4-5 | 3-4 | 4-5 | 4 | 3 | 3-4(V) | 4-5 | 3-4 | 4-5 | 4.5 | 4 | 4.5 | 4-5 | 4 | 4-5
21040001 | JAKAZOL MAROON DS | DS |  | 1.7% | 4 | 3BI |  | 4 | 4 | 4(V) | 3-4 | 4 | 3-4 | 3-4 |  | 4 | 4 | 3.5 | 4+ | 4 | 4 |  |  | 4.5 | 4 | 4.5 | 4 | 4 | 4 | 4 | 4 | 3-4Y | 4-5 | 4 | 3BI | 4-5 | 4.5 | 4.5 | 4.5 | 4-5 | 4-5 | 4-5 | 4-5 | 4-5 | 4-5 | 4-5 | 4-5 | 4-5 | 4-5 | 4-5 | 4-5 | 3.5 | 4 | 4 | 3-4Dk | 4 | 4 | 4 | 4-5 | 3-4 | 4-5 | 3-4 | 4-5 | 3-4 | 4.5 | 4.5 | 4.5 | 4.5 | 3.5 | 4.5 | 4 | 4 | 4-5 | 4 | 3 | 3-4(V) | 4-5 | 3-4 | 4-5 | 4-5 | 3-4 | 4-5 | 4 | 3 | 3-4(V) | 4-5 | 3-4 | 4-5 | 4.5 | 4 | 4.5 | 4-5 | 4 | 4-5
21040001 | JAKAZOL MAROON DS | DS |  | 1.6% | 4 | 3BI |  | 4 | 4 | 4(V) | 3-4 | 4 | 3-4 | 3-4 |  | 4 | 4 | 3.5 | 4+ | 4 | 4 |  |  | 4.5 | 4 | 4.5 | 4 | 4 | 4 | 4 | 4 | 3-4Y | 4-5 | 4 | 3BI | 4-5 | 4.5 | 4.5 | 4.5 | 4-5 | 4-5 | 4-5 | 4-5 | 4-5 | 4-5 | 4-5 | 4-5 | 4-5 | 4-5 | 4-5 | 4-5 | 3.5 | 4 | 4 | 3-4Dk | 4 | 4 | 4 | 4-5 | 3-4 | 4-5 | 3-4 | 4-5 | 3-4 | 4.5 | 4.5 | 4.5 | 4.5 | 3.5 | 4.5 | 4 | 4 | 4-5 | 4 | 3 | 3-4(V) | 4-5 | 3-4 | 4-5 | 4-5 | 3-4 | 4-5 | 4 | 3 | 3-4(V) | 4-5 | 3-4 | 4-5 | 4.5 | 4 | 4.5 | 4-5 | 4 | 4-5
21040001 | JAKAZOL MAROON DS | DS |  | 1.5% | 4 | 3BI |  | 4 | 4 | 4(V) | 3-4 | 4 | 3-4 | 3-4 |  | 4 | 4 | 3.5 | 4+ | 4 | 4 |  |  | 4.5 | 4 | 4.5 | 4 | 4 | 4 | 4 | 4 | 3-4Y | 4-5 | 4 | 3BI | 4-5 | 4.5 | 4.5 | 4.5 | 4-5 | 4-5 | 4-5 | 4-5 | 4-5 | 4-5 | 4-5 | 4-5 | 4-5 | 4-5 | 4-5 | 4-5 | 3.5 | 4 | 4 | 3-4Dk | 4 | 4 | 4 | 4-5 | 3-4 | 4-5 | 3-4 | 4-5 | 3-4 | 4.5 | 4.5 | 4.5 | 4.5 | 3.5 | 4.5 | 4 | 4 | 4-5 | 4 | 3 | 3-4(V) | 4-5 | 3-4 | 4-5 | 4-5 | 3-4 | 4-5 | 4 | 3 | 3-4(V) | 4-5 | 3-4 | 4-5 | 4.5 | 4 | 4.5 | 4-5 | 4 | 4-5
21040001 | JAKAZOL MAROON DS | DS |  | 1.4% | 4 | 3BI |  | 4 | 4 | 4(V) | 3-4 | 4 | 3-4 | 3-4 |  | 4 | 4 | 3.5 | 4+ | 4 | 4 |  |  | 4.5 | 4 | 4.5 | 4 | 4 | 4 | 4 | 4 | 3-4Y | 4-5 | 4 | 3BI | 4-5 | 4.5 | 4.5 | 4.5 | 4-5 | 4-5 | 4-5 | 4-5 | 4-5 | 4-5 | 4-5 | 4-5 | 4-5 | 4-5 | 4-5 | 4-5 | 3.5 | 4 | 4 | 3-4Dk | 4 | 4 | 4 | 4-5 | 3-4 | 4-5 | 3-4 | 4-5 | 3-4 | 4.5 | 4.5 | 4.5 | 4.5 | 3.5 | 4.5 | 4 | 4 | 4-5 | 4 | 3 | 3-4(V) | 4-5 | 3-4 | 4-5 | 4-5 | 3-4 | 4-5 | 4 | 3 | 3-4(V) | 4-5 | 3-4 | 4-5 | 4.5 | 4 | 4.5 | 4-5 | 4 | 4-5
21040001 | JAKAZOL MAROON DS | DS |  | 1.3% | 4 | 3BI |  | 4 | 4 | 4(V) | 3-4 | 4 | 3-4 | 3-4 |  | 4 | 4 | 3.5 | 4+ | 4 | 4 |  |  | 4.5 | 4 | 4.5 | 4 | 4 | 4 | 4 | 4 | 3-4Y | 4-5 | 4 | 3BI | 4-5 | 4.5 | 4.5 | 4.5 | 4-5 | 4-5 | 4-5 | 4-5 | 4-5 | 4-5 | 4-5 | 4-5 | 4-5 | 4-5 | 4-5 | 4-5 | 3.5 | 4 | 4 | 3-4Dk | 4 | 4 | 4 | 4-5 | 3-4 | 4-5 | 3-4 | 4-5 | 3-4 | 4.5 | 4.5 | 4.5 | 4.5 | 3.5 | 4.5 | 4 | 4 | 4-5 | 4 | 3 | 3-4(V) | 4-5 | 3-4 | 4-5 | 4-5 | 3-4 | 4-5 | 4 | 3 | 3-4(V) | 4-5 | 3-4 | 4-5 | 4.5 | 4 | 4.5 | 4-5 | 4 | 4-5
21040001 | JAKAZOL MAROON DS | DS | SD 1/1 | 1.2% | 4 | 3BI |  | 4 | 4 | 4(V) | 3-4 | 4 | 3-4 | 3-4 |  | 4 | 4 | 3.5 | 4+ | 4 | 4 |  |  | 4.5 | 4 | 4.5 | 4 | 4 | 4 | 4 | 4 | 3-4Y | 4-5 | 4 | 3BI | 4-5 | 4.5 | 4.5 | 4.5 | 4-5 | 4-5 | 4-5 | 4-5 | 4-5 | 4-5 | 4-5 | 4-5 | 4-5 | 4-5 | 4-5 | 4-5 | 3.5 | 4 | 4 | 3-4Dk | 4 | 4 | 4 | 4-5 | 3-4 | 4-5 | 3-4 | 4-5 | 3-4 | 4.5 | 4.5 | 4.5 | 4.5 | 4 | 4.5 | 4 | 4 | 4-5 | 4 | 3 | 3-4(V) | 4-5 | 4 | 4-5 | 4-5 | 4 | 4-5 | 4 | 3 | 3-4(V) | 4-5 | 4 | 4-5 | 4.5 | 4 | 4.5 | 4-5 | 4-5 | 4-5
21040001 | JAKAZOL MAROON DS | DS |  | 1.1% | 4 | 3BI |  | 4 | 4 | 4(V) | 3-4 | 4 | 3-4 | 3-4 |  | 4 | 4 | 3.5 | 4+ | 4 | 4 |  |  | 4.5 | 4 | 4.5 | 4 | 4 | 4 | 4 | 4 | 3-4Y | 4-5 | 4 | 3BI | 4-5 | 4.5 | 4.5 | 4.5 | 4-5 | 4-5 | 4-5 | 4-5 | 4-5 | 4-5 | 4-5 | 4-5 | 4-5 | 4-5 | 4-5 | 4-5 | 3.5 | 4 | 4 | 3-4Dk | 4 | 4 | 4 | 4-5 | 3-4 | 4-5 | 3-4 | 4-5 | 3-4 | 4.5 | 4.5 | 4.5 | 4.5 | 4 | 4.5 | 4 | 4 | 4-5 | 4 | 3 | 3-4(V) | 4-5 | 4 | 4-5 | 4-5 | 4 | 4-5 | 4 | 3 | 3-4(V) | 4-5 | 4 | 4-5 | 4.5 | 4 | 4.5 | 4-5 | 4-5 | 4-5
21040001 | JAKAZOL MAROON DS | DS |  | 1% | 4 | 3BI |  | 4 | 4 | 4(V) | 3-4 | 4 | 3-4 | 3-4 |  | 4 | 4 | 3.5 | 4+ | 4 | 4 |  |  | 4.5 | 4 | 4.5 | 4 | 4 | 4 | 4 | 4 | 3-4Y | 4-5 | 4 | 3BI | 4-5 | 4.5 | 4.5 | 4.5 | 4-5 | 4-5 | 4-5 | 4-5 | 4-5 | 4-5 | 4-5 | 4-5 | 4-5 | 4-5 | 4-5 | 4-5 | 3.5 | 4 | 4 | 3-4Dk | 4 | 4 | 4 | 4-5 | 3-4 | 4-5 | 3-4 | 4-5 | 3-4 | 4.5 | 4.5 | 4.5 | 4.5 | 4 | 4.5 | 4 | 4 | 4-5 | 4 | 3 | 3-4(V) | 4-5 | 4 | 4-5 | 4-5 | 4 | 4-5 | 4 | 3 | 3-4(V) | 4-5 | 4 | 4-5 | 4.5 | 4 | 4.5 | 4-5 | 4-5 | 4-5
21040001 | JAKAZOL MAROON DS | DS |  | 0.9% | 4 | 3BI |  | 4 | 4 | 4(V) | 3-4 | 4 | 3-4 | 3-4 |  | 4 | 4 | 3.5 | 4+ | 4 | 4 |  |  | 4.5 | 4 | 4.5 | 4 | 4 | 4 | 4 | 4 | 3-4Y | 4-5 | 4 | 3BI | 4-5 | 4.5 | 4.5 | 4.5 | 4-5 | 4-5 | 4-5 | 4-5 | 4-5 | 4-5 | 4-5 | 4-5 | 4-5 | 4-5 | 4-5 | 4-5 | 3.5 | 4 | 4 | 3-4Dk | 4 | 4 | 4 | 4-5 | 3-4 | 4-5 | 3-4 | 4-5 | 3-4 | 4.5 | 4.5 | 4.5 | 4.5 | 4 | 4.5 | 4 | 4 | 4-5 | 4 | 3 | 3-4(V) | 4-5 | 4 | 4-5 | 4-5 | 4 | 4-5 | 4 | 3 | 3-4(V) | 4-5 | 4 | 4-5 | 4.5 | 4 | 4.5 | 4-5 | 4-5 | 4-5
21040001 | JAKAZOL MAROON DS | DS |  | 0.8% | 4 | 3BI |  | 4 | 4 | 4(V) | 3-4 | 4 | 3-4 | 3-4 |  | 4 | 4 | 3.5 | 4+ | 4 | 4 |  |  | 4.5 | 4 | 4.5 | 4 | 4 | 4 | 4 | 4 | 3-4Y | 4-5 | 4 | 3BI | 4-5 | 4.5 | 4.5 | 4.5 | 4-5 | 4-5 | 4-5 | 4-5 | 4-5 | 4-5 | 4-5 | 4-5 | 4-5 | 4-5 | 4-5 | 4-5 | 3.5 | 4 | 4 | 3-4Dk | 4 | 4 | 4 | 4-5 | 3-4 | 4-5 | 3-4 | 4-5 | 3-4 | 4.5 | 4.5 | 4.5 | 4.5 | 4 | 4.5 | 4 | 4 | 4-5 | 4 | 3 | 3-4(V) | 4-5 | 4 | 4-5 | 4-5 | 4 | 4-5 | 4 | 3 | 3-4(V) | 4-5 | 4 | 4-5 | 4.5 | 4 | 4.5 | 4-5 | 4-5 | 4-5
21040001 | JAKAZOL MAROON DS | DS |  | 0.7% | 4 | 3BI |  | 4 | 4 | 4(V) | 3-4 | 4 | 3-4 | 3-4 |  | 4 | 4 | 3.5 | 4+ | 4 | 4 |  |  | 4.5 | 4 | 4.5 | 4 | 4 | 4 | 4 | 4 | 3-4Y | 4-5 | 4 | 3BI | 4-5 | 4.5 | 4.5 | 4.5 | 4-5 | 4-5 | 4-5 | 4-5 | 4-5 | 4-5 | 4-5 | 4-5 | 4-5 | 4-5 | 4-5 | 4-5 | 3.5 | 4 | 4 | 3-4Dk | 4 | 4 | 4 | 4-5 | 3-4 | 4-5 | 3-4 | 4-5 | 3-4 | 4.5 | 4.5 | 4.5 | 4.5 | 4 | 4.5 | 4 | 4 | 4-5 | 4 | 3 | 3-4(V) | 4-5 | 4 | 4-5 | 4-5 | 4 | 4-5 | 4 | 3 | 3-4(V) | 4-5 | 4 | 4-5 | 4.5 | 4 | 4.5 | 4-5 | 4-5 | 4-5
21040001 | JAKAZOL MAROON DS | DS | SD 1/2 | 0.6% | 4 | 3BI |  | 4 | 4 | 4(V) | 3-4 | 4 | 3-4 | 3-4 |  | 4 | 3.5 | 3 | 4 | 3-4 | 3-4 |  |  | 4.5 | 4 | 4.5 | 4 | 4 | 4 | 4 | 4 | 3-4Y | 4-5 | 4 | 3BI | 4-5 | 4.5 | 4.5 | 4.5 | 4-5 | 4-5 | 4-5 | 4-5 | 4-5 | 4-5 | 4-5 | 4-5 | 4-5 | 4-5 | 4-5 | 4-5 | 3 | 4 | 3-4 | 3-4Dk | 4 | 4 | 4 | 4-5 | 3-4 | 4-5 | 3-4 | 4-5 | 3-4 | 4.5 | 4.5 | 4.5 | 4.5 | 4 | 4.5 | 4 | 4 | 4-5 | 4 | 3 | 3-4(V) | 4-5 | 4 | 4-5 | 4-5 | 4 | 4-5 | 4 | 3 | 3-4(V) | 4-5 | 4 | 4-5 | 4.5 | 4 | 4.5 | 4-5 | 4-5 | 4-5
21040001 | JAKAZOL MAROON DS | DS |  | 0.5% | 4 | 3BI |  | 4 | 4 | 4(V) | 3-4 | 4 | 3-4 | 3-4 |  | 4 | 3.5 | 3 | 4 | 3-4 | 3-4 |  |  | 4.5 | 4 | 4.5 | 4 | 4 | 4 | 4 | 4 | 3-4Y | 4-5 | 4 | 3BI | 4-5 | 4.5 | 4.5 | 4.5 | 4-5 | 4-5 | 4-5 | 4-5 | 4-5 | 4-5 | 4-5 | 4-5 | 4-5 | 4-5 | 4-5 | 4-5 | 3 | 4 | 3-4 | 3-4Dk | 4 | 4 | 4 | 4-5 | 3-4 | 4-5 | 3-4 | 4-5 | 3-4 | 4.5 | 4.5 | 4.5 | 4.5 | 4 | 4.5 | 4 | 4 | 4-5 | 4 | 3 | 3-4(V) | 4-5 | 4 | 4-5 | 4-5 | 4 | 4-5 | 4 | 3 | 3-4(V) | 4-5 | 4 | 4-5 | 4.5 | 4 | 4.5 | 4-5 | 4-5 | 4-5
21040001 | JAKAZOL MAROON DS | DS | SD 1/3 | 0.4% | 4 | 3BI |  | 4 | 4 | 4(V) | 3-4 | 4 | 3-4 | 3-4 |  | 4 | 3.5 | 3 | 4 | 3-4 | 3-4 |  |  | 4.5 | 4 | 4.5 | 4 | 4 | 4 | 4 | 4 | 3-4Y | 4-5 | 4 | 3BI | 4-5 | 4.5 | 4.5 | 4.5 | 4-5 | 4-5 | 4-5 | 4-5 | 4-5 | 4-5 | 4-5 | 4-5 | 4-5 | 4-5 | 4-5 | 4-5 | 3 | 4 | 3-4 | 3-4Dk | 4 | 4 | 4 | 4-5 | 3-4 | 4-5 | 3-4 | 4-5 | 3-4 | 4.5 | 4.5 | 4.5 | 4.5 | 4 | 4.5 | 4 | 4 | 4-5 | 4 | 3 | 3-4(V) | 4-5 | 4 | 4-5 | 4-5 | 4 | 4-5 | 4 | 3 | 3-4(V) | 4-5 | 4 | 4-5 | 4.5 | 4 | 4.5 | 4-5 | 4-5 | 4-5
21040001 | JAKAZOL MAROON DS | DS |  | 0.3% | 4 | 3BI |  | 4 | 4 | 4(V) | 3-4 | 4 | 3-4 | 3-4 |  | 4 | 3.5 | 3 | 4 | 3-4 | 3-4 |  |  | 4.5 | 4 | 4.5 | 4 | 4 | 4 | 4 | 4 | 3-4Y | 4-5 | 4 | 3BI | 4-5 | 4.5 | 4.5 | 4.5 | 4-5 | 4-5 | 4-5 | 4-5 | 4-5 | 4-5 | 4-5 | 4-5 | 4-5 | 4-5 | 4-5 | 4-5 | 3 | 4 | 3-4 | 3-4Dk | 4 | 4 | 4 | 4-5 | 4 | 4-5 | 4 | 4-5 | 4 | 4.5 | 4.5 | 4.5 | 4.5 | 4 | 4.5 | 4 | 4 | 4-5 | 4 | 3 | 3-4(V) | 4-5 | 4 | 4-5 | 4-5 | 4 | 4-5 | 4 | 3 | 3-4(V) | 4-5 | 4 | 4-5 | 4.5 | 4 | 4.5 | 4-5 | 4-5 | 4-5
21040001 | JAKAZOL MAROON DS | DS | SD 1/6 | 0.2% | 4 | 3BI |  | 4 | 4 | 4(V) | 3-4 | 4 | 3-4 | 3-4 |  | 4 | 3 | 2.5 | 3-4 | 3 | 3-4 |  |  | 4.5 | 4 | 4.5 | 4 | 4 | 4 | 4 | 4 | 3-4Y | 4-5 | 4 | 3BI | 4-5 | 4.5 | 4.5 | 4.5 | 4-5 | 4-5 | 4-5 | 4-5 | 4-5 | 4-5 | 4-5 | 4-5 | 4-5 | 4-5 | 4-5 | 4-5 | 2.5 | 3-4 | 3 | 3-4Dk | 4 | 4 | 4 | 4-5 | 4 | 4-5 | 4 | 4-5 | 4 | 4.5 | 4.5 | 4.5 | 4.5 | 4 | 4.5 | 4 | 4 | 4-5 | 4 | 3 | 3-4(V) | 4-5 | 4 | 4-5 | 4-5 | 4 | 4-5 | 4 | 3 | 3-4(V) | 4-5 | 4 | 4-5 | 4.5 | 4 | 4.5 | 4-5 | 4-5 | 4-5
21040001 | JAKAZOL MAROON DS | DS | SD 1/12 | 0.1% | 4 | 3BI |  | 4 | 4 | 4(V) | 3-4 | 4 | 3-4 | 3-4 |  | 4 | 2.5 | 2 | 3 | 2-3 | 3 |  |  | 4.5 | 4 | 4.5 | 4 | 4 | 4 | 4 | 4 | 3-4Y | 4-5 | 4 | 3BI | 4-5 | 4.5 | 4.5 | 4.5 | 4-5 | 4-5 | 4-5 | 4-5 | 4-5 | 4-5 | 4-5 | 4-5 | 4-5 | 4-5 | 4-5 | 4-5 | 2 | 3 | 2-3 | 3-4Dk | 4 | 4 | 4 | 4-5 | 4 | 4-5 | 4 | 4-5 | 4 | 4.5 | 4.5 | 4.5 | 4.5 | 4 | 4.5 | 4 | 4 | 4-5 | 4 | 3 | 3-4(V) | 4-5 | 4 | 4-5 | 4-5 | 4 | 4-5 | 4 | 3 | 3-4(V) | 4-5 | 4 | 4-5 | 4.5 | 4 | 4.5 | 4-5 | 4-5 | 4-5
21006002 | JAKAZOL NAVY DSG | DS | SD 3/1 | 4.8% | 3-4G | 3-4 |  | 4 | 4 | 4(V) | 2DI | 3-4 | 3-4 | 3-4 |  | 3-4 | 4 | 3 | 4 | 3-4 | 3 |  |  | 4.5 | 4 | 4.5 | 4 | 3 | 3-4 | 4 | 3-4 | 4 | 4-5 | 4-5 | 4 | 4 | 4.5 | 4.5 | 4.5 | 4-5 | 4-5 | 4-5 | 4-5 | 4-5 | 4-5 | 4-5 | 4-5 | 4-5 | 4-5 | 4-5 | 4-5 | 3 | 3-4 | 3 | 3-4Dk | 4 | 4 | 4 | 4-5 | 2-3 | 4-5 | 2-3 | 4-5 | 2-3 | 4.5 | 4 | 4.5 | 4.5 | 4 | 4.5 | 4-5 | 4 | 4-5 | 4 | 3 | 4-5(V) | 4-5 | 4 | 4-5 | 4-5 | 4 | 4-5 | 4-5 | 3 | 4(V) | 4-5 | 4 | 4-5 | 4.5 | 3.5 | 4.5 | 4-5 | 4 | 4
21006002 | JAKAZOL NAVY DSG | DS |  | 4.7% | 3-4G | 3-4 |  | 4 | 4 | 4(V) | 2DI | 3-4 | 3-4 | 3-4 |  | 3-4 | 4 | 3 | 4 | 3-4 | 3 |  |  | 4.5 | 4 | 4.5 | 4 | 3 | 3-4 | 4 | 3-4 | 4 | 4-5 | 4-5 | 4 | 4 | 4.5 | 4.5 | 4.5 | 4-5 | 4-5 | 4-5 | 4-5 | 4-5 | 4-5 | 4-5 | 4-5 | 4-5 | 4-5 | 4-5 | 4-5 | 3 | 3-4 | 3 | 3-4Dk | 4 | 4 | 4 | 4-5 | 2-3 | 4-5 | 2-3 | 4-5 | 2-3 | 4.5 | 4 | 4.5 | 4.5 | 4 | 4.5 | 4-5 | 4 | 4-5 | 4 | 3 | 4-5(V) | 4-5 | 4 | 4-5 | 4-5 | 4 | 4-5 | 4-5 | 3 | 4(V) | 4-5 | 4 | 4-5 | 4.5 | 3.5 | 4.5 | 4-5 | 4 | 4
21006002 | JAKAZOL NAVY DSG | DS |  | 4.6% | 3-4G | 3-4 |  | 4 | 4 | 4(V) | 2DI | 3-4 | 3-4 | 3-4 |  | 3-4 | 4 | 3 | 4 | 3-4 | 3 |  |  | 4.5 | 4 | 4.5 | 4 | 3 | 3-4 | 4 | 3-4 | 4 | 4-5 | 4-5 | 4 | 4 | 4.5 | 4.5 | 4.5 | 4-5 | 4-5 | 4-5 | 4-5 | 4-5 | 4-5 | 4-5 | 4-5 | 4-5 | 4-5 | 4-5 | 4-5 | 3 | 3-4 | 3 | 3-4Dk | 4 | 4 | 4 | 4-5 | 2-3 | 4-5 | 2-3 | 4-5 | 2-3 | 4.5 | 4 | 4.5 | 4.5 | 4 | 4.5 | 4-5 | 4 | 4-5 | 4 | 3 | 4-5(V) | 4-5 | 4 | 4-5 | 4-5 | 4 | 4-5 | 4-5 | 3 | 4(V) | 4-5 | 4 | 4-5 | 4.5 | 3.5 | 4.5 | 4-5 | 4 | 4
21006002 | JAKAZOL NAVY DSG | DS |  | 4.5% | 3-4G | 3-4 |  | 4 | 4 | 4(V) | 2DI | 3-4 | 3-4 | 3-4 |  | 3-4 | 4 | 3 | 4 | 3-4 | 3 |  |  | 4.5 | 4 | 4.5 | 4 | 3 | 3-4 | 4 | 3-4 | 4 | 4-5 | 4-5 | 4 | 4 | 4.5 | 4.5 | 4.5 | 4-5 | 4-5 | 4-5 | 4-5 | 4-5 | 4-5 | 4-5 | 4-5 | 4-5 | 4-5 | 4-5 | 4-5 | 3 | 3-4 | 3 | 3-4Dk | 4 | 4 | 4 | 4-5 | 2-3 | 4-5 | 2-3 | 4-5 | 2-3 | 4.5 | 4 | 4.5 | 4.5 | 4 | 4.5 | 4-5 | 4 | 4-5 | 4 | 3 | 4-5(V) | 4-5 | 4 | 4-5 | 4-5 | 4 | 4-5 | 4-5 | 3 | 4(V) | 4-5 | 4 | 4-5 | 4.5 | 3.5 | 4.5 | 4-5 | 4 | 4
21006002 | JAKAZOL NAVY DSG | DS |  | 4.4% | 3-4G | 3-4 |  | 4 | 4 | 4(V) | 2DI | 3-4 | 3-4 | 3-4 |  | 3-4 | 4 | 3 | 4 | 3-4 | 3 |  |  | 4.5 | 4 | 4.5 | 4 | 3 | 3-4 | 4 | 3-4 | 4 | 4-5 | 4-5 | 4 | 4 | 4.5 | 4.5 | 4.5 | 4-5 | 4-5 | 4-5 | 4-5 | 4-5 | 4-5 | 4-5 | 4-5 | 4-5 | 4-5 | 4-5 | 4-5 | 3 | 3-4 | 3 | 3-4Dk | 4 | 4 | 4 | 4-5 | 3 | 4-5 | 3 | 4-5 | 3 | 4.5 | 4 | 4.5 | 4.5 | 4 | 4.5 | 4-5 | 4 | 4-5 | 4 | 3 | 4-5(V) | 4-5 | 4 | 4-5 | 4-5 | 4 | 4-5 | 4-5 | 3 | 4(V) | 4-5 | 4 | 4-5 | 4.5 | 3.5 | 4.5 | 4-5 | 4 | 4
21006002 | JAKAZOL NAVY DSG | DS |  | 4.3% | 3-4G | 3-4 |  | 4 | 4 | 4(V) | 2DI | 3-4 | 3-4 | 3-4 |  | 3-4 | 4 | 3 | 4 | 3-4 | 3 |  |  | 4.5 | 4 | 4.5 | 4 | 3 | 3-4 | 4 | 3-4 | 4 | 4-5 | 4-5 | 4 | 4 | 4.5 | 4.5 | 4.5 | 4-5 | 4-5 | 4-5 | 4-5 | 4-5 | 4-5 | 4-5 | 4-5 | 4-5 | 4-5 | 4-5 | 4-5 | 3 | 3-4 | 3 | 3-4Dk | 4 | 4 | 4 | 4-5 | 3 | 4-5 | 3 | 4-5 | 3 | 4.5 | 4 | 4.5 | 4.5 | 4 | 4.5 | 4-5 | 4 | 4-5 | 4 | 3 | 4-5(V) | 4-5 | 4 | 4-5 | 4-5 | 4 | 4-5 | 4-5 | 3 | 4(V) | 4-5 | 4 | 4-5 | 4.5 | 3.5 | 4.5 | 4-5 | 4 | 4
21006002 | JAKAZOL NAVY DSG | DS |  | 4.2% | 3-4G | 3-4 |  | 4 | 4 | 4(V) | 2DI | 3-4 | 3-4 | 3-4 |  | 3-4 | 4 | 3 | 4 | 3-4 | 3 |  |  | 4.5 | 4 | 4.5 | 4 | 3 | 3-4 | 4 | 3-4 | 4 | 4-5 | 4-5 | 4 | 4 | 4.5 | 4.5 | 4.5 | 4-5 | 4-5 | 4-5 | 4-5 | 4-5 | 4-5 | 4-5 | 4-5 | 4-5 | 4-5 | 4-5 | 4-5 | 3 | 3-4 | 3 | 3-4Dk | 4 | 4 | 4 | 4-5 | 3 | 4-5 | 3 | 4-5 | 3 | 4.5 | 4 | 4.5 | 4.5 | 4 | 4.5 | 4-5 | 4 | 4-5 | 4 | 3 | 4-5(V) | 4-5 | 4 | 4-5 | 4-5 | 4 | 4-5 | 4-5 | 3 | 4(V) | 4-5 | 4 | 4-5 | 4.5 | 3.5 | 4.5 | 4-5 | 4 | 4
21006002 | JAKAZOL NAVY DSG | DS |  | 4.1% | 3-4G | 3-4 |  | 4 | 4 | 4(V) | 2DI | 3-4 | 3-4 | 3-4 |  | 3-4 | 4 | 3 | 4 | 3-4 | 3 |  |  | 4.5 | 4 | 4.5 | 4 | 3 | 3-4 | 4 | 3-4 | 4 | 4-5 | 4-5 | 4 | 4 | 4.5 | 4.5 | 4.5 | 4-5 | 4-5 | 4-5 | 4-5 | 4-5 | 4-5 | 4-5 | 4-5 | 4-5 | 4-5 | 4-5 | 4-5 | 3 | 3-4 | 3 | 3-4Dk | 4 | 4 | 4 | 4-5 | 3 | 4-5 | 3 | 4-5 | 3 | 4.5 | 4 | 4.5 | 4.5 | 4 | 4.5 | 4-5 | 4 | 4-5 | 4 | 3 | 4-5(V) | 4-5 | 4 | 4-5 | 4-5 | 4 | 4-5 | 4-5 | 3 | 4(V) | 4-5 | 4 | 4-5 | 4.5 | 3.5 | 4.5 | 4-5 | 4 | 4
21006002 | JAKAZOL NAVY DSG | DS |  | 4% | 3-4G | 3-4 |  | 4 | 4 | 4(V) | 2DI | 3-4 | 3-4 | 3-4 |  | 3-4 | 4 | 3 | 4 | 3-4 | 3 |  |  | 4.5 | 4 | 4.5 | 4 | 3 | 3-4 | 4 | 3-4 | 4 | 4-5 | 4-5 | 4 | 4 | 4.5 | 4.5 | 4.5 | 4-5 | 4-5 | 4-5 | 4-5 | 4-5 | 4-5 | 4-5 | 4-5 | 4-5 | 4-5 | 4-5 | 4-5 | 3 | 3-4 | 3 | 3-4Dk | 4 | 4 | 4 | 4-5 | 3 | 4-5 | 3 | 4-5 | 3 | 4.5 | 4 | 4.5 | 4.5 | 4 | 4.5 | 4-5 | 4 | 4-5 | 4 | 3 | 4-5(V) | 4-5 | 4 | 4-5 | 4-5 | 4 | 4-5 | 4-5 | 3 | 4(V) | 4-5 | 4 | 4-5 | 4.5 | 3.5 | 4.5 | 4-5 | 4 | 4
21006002 | JAKAZOL NAVY DSG | DS |  | 3.9% | 3-4G | 3-4 |  | 4 | 4 | 4(V) | 2DI | 3-4 | 3-4 | 3-4 |  | 3-4 | 4 | 3 | 4 | 3-4 | 3 |  |  | 4.5 | 4 | 4.5 | 4 | 3 | 3-4 | 4 | 3-4 | 4 | 4-5 | 4-5 | 4 | 4 | 4.5 | 4.5 | 4.5 | 4-5 | 4-5 | 4-5 | 4-5 | 4-5 | 4-5 | 4-5 | 4-5 | 4-5 | 4-5 | 4-5 | 4-5 | 3 | 3-4 | 3 | 3-4Dk | 4 | 4 | 4 | 4-5 | 3 | 4-5 | 3 | 4-5 | 3 | 4.5 | 4 | 4.5 | 4.5 | 4 | 4.5 | 4-5 | 4 | 4-5 | 4 | 3 | 4-5(V) | 4-5 | 4 | 4-5 | 4-5 | 4 | 4-5 | 4-5 | 3 | 4(V) | 4-5 | 4 | 4-5 | 4.5 | 3.5 | 4.5 | 4-5 | 4 | 4
21006002 | JAKAZOL NAVY DSG | DS |  | 3.8% | 3-4G | 3-4 |  | 4 | 4 | 4(V) | 2DI | 3-4 | 3-4 | 3-4 |  | 3-4 | 4 | 3 | 4 | 3-4 | 3 |  |  | 4.5 | 4 | 4.5 | 4 | 3 | 3-4 | 4 | 3-4 | 4 | 4-5 | 4-5 | 4 | 4 | 4.5 | 4.5 | 4.5 | 4-5 | 4-5 | 4-5 | 4-5 | 4-5 | 4-5 | 4-5 | 4-5 | 4-5 | 4-5 | 4-5 | 4-5 | 3 | 3-4 | 3 | 3-4Dk | 4 | 4 | 4 | 4-5 | 3 | 4-5 | 3 | 4-5 | 3 | 4.5 | 4 | 4.5 | 4.5 | 4 | 4.5 | 4-5 | 4 | 4-5 | 4 | 3 | 4-5(V) | 4-5 | 4 | 4-5 | 4-5 | 4 | 4-5 | 4-5 | 3 | 4(V) | 4-5 | 4 | 4-5 | 4.5 | 3.5 | 4.5 | 4-5 | 4 | 4
21006002 | JAKAZOL NAVY DSG | DS |  | 3.7% | 3-4G | 3-4 |  | 4 | 4 | 4(V) | 2DI | 3-4 | 3-4 | 3-4 |  | 3-4 | 4 | 3 | 4 | 3-4 | 3 |  |  | 4.5 | 4 | 4.5 | 4 | 3 | 3-4 | 4 | 3-4 | 4 | 4-5 | 4-5 | 4 | 4 | 4.5 | 4.5 | 4.5 | 4-5 | 4-5 | 4-5 | 4-5 | 4-5 | 4-5 | 4-5 | 4-5 | 4-5 | 4-5 | 4-5 | 4-5 | 3 | 3-4 | 3 | 3-4Dk | 4 | 4 | 4 | 4-5 | 3 | 4-5 | 3 | 4-5 | 3 | 4.5 | 4 | 4.5 | 4.5 | 4 | 4.5 | 4-5 | 4 | 4-5 | 4 | 3 | 4-5(V) | 4-5 | 4 | 4-5 | 4-5 | 4 | 4-5 | 4-5 | 3 | 4(V) | 4-5 | 4 | 4-5 | 4.5 | 3.5 | 4.5 | 4-5 | 4 | 4
21006002 | JAKAZOL NAVY DSG | DS |  | 3.6% | 3-4G | 3-4 |  | 4 | 4 | 4(V) | 2DI | 3-4 | 3-4 | 3-4 |  | 3-4 | 4 | 3 | 4 | 3-4 | 3 |  |  | 4.5 | 4 | 4.5 | 4 | 3 | 3-4 | 4 | 3-4 | 4 | 4-5 | 4-5 | 4 | 4 | 4.5 | 4.5 | 4.5 | 4-5 | 4-5 | 4-5 | 4-5 | 4-5 | 4-5 | 4-5 | 4-5 | 4-5 | 4-5 | 4-5 | 4-5 | 3 | 3-4 | 3 | 3-4Dk | 4 | 4 | 4 | 4-5 | 3 | 4-5 | 3 | 4-5 | 3 | 4.5 | 4 | 4.5 | 4.5 | 4 | 4.5 | 4-5 | 4 | 4-5 | 4 | 3 | 4-5(V) | 4-5 | 4 | 4-5 | 4-5 | 4 | 4-5 | 4-5 | 3 | 4(V) | 4-5 | 4 | 4-5 | 4.5 | 3.5 | 4.5 | 4-5 | 4 | 4
21006002 | JAKAZOL NAVY DSG | DS |  | 3.5% | 3-4G | 3-4 |  | 4 | 4 | 4(V) | 2DI | 3-4 | 3-4 | 3-4 |  | 3-4 | 4 | 3 | 4 | 3-4 | 3 |  |  | 4.5 | 4 | 4.5 | 4 | 3 | 3-4 | 4 | 3-4 | 4 | 4-5 | 4-5 | 4 | 4 | 4.5 | 4.5 | 4.5 | 4-5 | 4-5 | 4-5 | 4-5 | 4-5 | 4-5 | 4-5 | 4-5 | 4-5 | 4-5 | 4-5 | 4-5 | 3 | 3-4 | 3 | 3-4Dk | 4 | 4 | 4 | 4-5 | 3 | 4-5 | 3 | 4-5 | 3 | 4.5 | 4 | 4.5 | 4.5 | 4 | 4.5 | 4-5 | 4 | 4-5 | 4 | 3 | 4-5(V) | 4-5 | 4 | 4-5 | 4-5 | 4 | 4-5 | 4-5 | 3 | 4(V) | 4-5 | 4 | 4-5 | 4.5 | 3.5 | 4.5 | 4-5 | 4 | 4
21006002 | JAKAZOL NAVY DSG | DS |  | 3.4% | 3-4G | 3-4 |  | 4 | 4 | 4(V) | 2DI | 3-4 | 3-4 | 3-4 |  | 3-4 | 4 | 3 | 4 | 3-4 | 3 |  |  | 4.5 | 4 | 4.5 | 4 | 3 | 3-4 | 4 | 3-4 | 4 | 4-5 | 4-5 | 4 | 4 | 4.5 | 4.5 | 4.5 | 4-5 | 4-5 | 4-5 | 4-5 | 4-5 | 4-5 | 4-5 | 4-5 | 4-5 | 4-5 | 4-5 | 4-5 | 3 | 3-4 | 3 | 3-4Dk | 4 | 4 | 4 | 4-5 | 3 | 4-5 | 3 | 4-5 | 3 | 4.5 | 4 | 4.5 | 4.5 | 4 | 4.5 | 4-5 | 4 | 4-5 | 4 | 3 | 4-5(V) | 4-5 | 4 | 4-5 | 4-5 | 4 | 4-5 | 4-5 | 3 | 4(V) | 4-5 | 4 | 4-5 | 4.5 | 3.5 | 4.5 | 4-5 | 4 | 4
21006002 | JAKAZOL NAVY DSG | DS |  | 3.3% | 3-4G | 3-4 |  | 4 | 4 | 4(V) | 2DI | 3-4 | 3-4 | 3-4 |  | 3-4 | 4 | 3 | 4 | 3-4 | 3 |  |  | 4.5 | 4 | 4.5 | 4 | 3 | 3-4 | 4 | 3-4 | 4 | 4-5 | 4-5 | 4 | 4 | 4.5 | 4.5 | 4.5 | 4-5 | 4-5 | 4-5 | 4-5 | 4-5 | 4-5 | 4-5 | 4-5 | 4-5 | 4-5 | 4-5 | 4-5 | 3 | 3-4 | 3 | 3-4Dk | 4 | 4 | 4 | 4-5 | 3 | 4-5 | 3 | 4-5 | 3 | 4.5 | 4 | 4.5 | 4.5 | 4 | 4.5 | 4-5 | 4 | 4-5 | 4 | 3 | 4-5(V) | 4-5 | 4 | 4-5 | 4-5 | 4 | 4-5 | 4-5 | 3 | 4(V) | 4-5 | 4 | 4-5 | 4.5 | 3.5 | 4.5 | 4-5 | 4 | 4
21006002 | JAKAZOL NAVY DSG | DS | SD 2/1 | 3.2% | 3-4G | 3-4 |  | 4 | 4 | 4(V) | 2DI | 3-4 | 3-4 | 3-4 |  | 3-4 | 3.5 | 3 | 4 | 3-4 | 3 |  |  | 4.5 | 4 | 4.5 | 4 | 3 | 3-4 | 4 | 3-4 | 4 | 4-5 | 4-5 | 4 | 4 | 4.5 | 4.5 | 4.5 | 4-5 | 4-5 | 4-5 | 4-5 | 4-5 | 4-5 | 4-5 | 4-5 | 4-5 | 4-5 | 4-5 | 4-5 | 2.5 | 3 | 2-3 | 3-4Dk | 4 | 4 | 4 | 4-5 | 3 | 4-5 | 3 | 4-5 | 3 | 4.5 | 4.5 | 4.5 | 4.5 | 4 | 4.5 | 4-5 | 4-5 | 4-5 | 4 | 3-4 | 4-5(V) | 4-5 | 4-5 | 4-5 | 4-5 | 4-5 | 4-5 | 4-5 | 3-4 | 4(V) | 4-5 | 4-5 | 4-5 | 4.5 | 4 | 4.5 | 4-5 | 4-5 | 4
21006002 | JAKAZOL NAVY DSG | DS |  | 3.1% | 3-4G | 3-4 |  | 4 | 4 | 4(V) | 2DI | 3-4 | 3-4 | 3-4 |  | 3-4 | 3.5 | 3 | 4 | 3-4 | 3 |  |  | 4.5 | 4 | 4.5 | 4 | 3 | 3-4 | 4 | 3-4 | 4 | 4-5 | 4-5 | 4 | 4 | 4.5 | 4.5 | 4.5 | 4-5 | 4-5 | 4-5 | 4-5 | 4-5 | 4-5 | 4-5 | 4-5 | 4-5 | 4-5 | 4-5 | 4-5 | 2.5 | 3 | 2-3 | 3-4Dk | 4 | 4 | 4 | 4-5 | 3 | 4-5 | 3 | 4-5 | 3 | 4.5 | 4.5 | 4.5 | 4.5 | 4 | 4.5 | 4-5 | 4-5 | 4-5 | 4 | 3-4 | 4-5(V) | 4-5 | 4-5 | 4-5 | 4-5 | 4-5 | 4-5 | 4-5 | 3-4 | 4(V) | 4-5 | 4-5 | 4-5 | 4.5 | 4 | 4.5 | 4-5 | 4-5 | 4
21006002 | JAKAZOL NAVY DSG | DS |  | 3% | 3-4G | 3-4 |  | 4 | 4 | 4(V) | 2DI | 3-4 | 3-4 | 3-4 |  | 3-4 | 3.5 | 3 | 4 | 3-4 | 3 |  |  | 4.5 | 4 | 4.5 | 4 | 3 | 3-4 | 4 | 3-4 | 4 | 4-5 | 4-5 | 4 | 4 | 4.5 | 4.5 | 4.5 | 4-5 | 4-5 | 4-5 | 4-5 | 4-5 | 4-5 | 4-5 | 4-5 | 4-5 | 4-5 | 4-5 | 4-5 | 2.5 | 3 | 2-3 | 3-4Dk | 4 | 4 | 4 | 4-5 | 3 | 4-5 | 3 | 4-5 | 3 | 4.5 | 4.5 | 4.5 | 4.5 | 4 | 4.5 | 4-5 | 4-5 | 4-5 | 4 | 3-4 | 4-5(V) | 4-5 | 4-5 | 4-5 | 4-5 | 4-5 | 4-5 | 4-5 | 3-4 | 4(V) | 4-5 | 4-5 | 4-5 | 4.5 | 4 | 4.5 | 4-5 | 4-5 | 4
21006002 | JAKAZOL NAVY DSG | DS |  | 2.9% | 3-4G | 3-4 |  | 4 | 4 | 4(V) | 2DI | 3-4 | 3-4 | 3-4 |  | 3-4 | 3.5 | 3 | 4 | 3-4 | 3 |  |  | 4.5 | 4 | 4.5 | 4 | 3 | 3-4 | 4 | 3-4 | 4 | 4-5 | 4-5 | 4 | 4 | 4.5 | 4.5 | 4.5 | 4-5 | 4-5 | 4-5 | 4-5 | 4-5 | 4-5 | 4-5 | 4-5 | 4-5 | 4-5 | 4-5 | 4-5 | 2.5 | 3 | 2-3 | 3-4Dk | 4 | 4 | 4 | 4-5 | 3-4 | 4-5 | 3-4 | 4-5 | 3-4 | 4.5 | 4.5 | 4.5 | 4.5 | 4 | 4.5 | 4-5 | 4-5 | 4-5 | 4 | 3-4 | 4-5(V) | 4-5 | 4-5 | 4-5 | 4-5 | 4-5 | 4-5 | 4-5 | 3-4 | 4(V) | 4-5 | 4-5 | 4-5 | 4.5 | 4 | 4.5 | 4-5 | 4-5 | 4
21006002 | JAKAZOL NAVY DSG | DS |  | 2.8% | 3-4G | 3-4 |  | 4 | 4 | 4(V) | 2DI | 3-4 | 3-4 | 3-4 |  | 3-4 | 3.5 | 3 | 4 | 3-4 | 3 |  |  | 4.5 | 4 | 4.5 | 4 | 3 | 3-4 | 4 | 3-4 | 4 | 4-5 | 4-5 | 4 | 4 | 4.5 | 4.5 | 4.5 | 4-5 | 4-5 | 4-5 | 4-5 | 4-5 | 4-5 | 4-5 | 4-5 | 4-5 | 4-5 | 4-5 | 4-5 | 2.5 | 3 | 2-3 | 3-4Dk | 4 | 4 | 4 | 4-5 | 3-4 | 4-5 | 3-4 | 4-5 | 3-4 | 4.5 | 4.5 | 4.5 | 4.5 | 4 | 4.5 | 4-5 | 4-5 | 4-5 | 4 | 3-4 | 4-5(V) | 4-5 | 4-5 | 4-5 | 4-5 | 4-5 | 4-5 | 4-5 | 3-4 | 4(V) | 4-5 | 4-5 | 4-5 | 4.5 | 4 | 4.5 | 4-5 | 4-5 | 4
21006002 | JAKAZOL NAVY DSG | DS |  | 2.7% | 3-4G | 3-4 |  | 4 | 4 | 4(V) | 2DI | 3-4 | 3-4 | 3-4 |  | 3-4 | 3.5 | 3 | 4 | 3-4 | 3 |  |  | 4.5 | 4 | 4.5 | 4 | 3 | 3-4 | 4 | 3-4 | 4 | 4-5 | 4-5 | 4 | 4 | 4.5 | 4.5 | 4.5 | 4-5 | 4-5 | 4-5 | 4-5 | 4-5 | 4-5 | 4-5 | 4-5 | 4-5 | 4-5 | 4-5 | 4-5 | 2.5 | 3 | 2-3 | 3-4Dk | 4 | 4 | 4 | 4-5 | 3-4 | 4-5 | 3-4 | 4-5 | 3-4 | 4.5 | 4.5 | 4.5 | 4.5 | 4 | 4.5 | 4-5 | 4-5 | 4-5 | 4 | 3-4 | 4-5(V) | 4-5 | 4-5 | 4-5 | 4-5 | 4-5 | 4-5 | 4-5 | 3-4 | 4(V) | 4-5 | 4-5 | 4-5 | 4.5 | 4 | 4.5 | 4-5 | 4-5 | 4
21006002 | JAKAZOL NAVY DSG | DS |  | 2.6% | 3-4G | 3-4 |  | 4 | 4 | 4(V) | 2DI | 3-4 | 3-4 | 3-4 |  | 3-4 | 3.5 | 3 | 4 | 3-4 | 3 |  |  | 4.5 | 4 | 4.5 | 4 | 3 | 3-4 | 4 | 3-4 | 4 | 4-5 | 4-5 | 4 | 4 | 4.5 | 4.5 | 4.5 | 4-5 | 4-5 | 4-5 | 4-5 | 4-5 | 4-5 | 4-5 | 4-5 | 4-5 | 4-5 | 4-5 | 4-5 | 2.5 | 3 | 2-3 | 3-4Dk | 4 | 4 | 4 | 4-5 | 3-4 | 4-5 | 3-4 | 4-5 | 3-4 | 4.5 | 4.5 | 4.5 | 4.5 | 4 | 4.5 | 4-5 | 4-5 | 4-5 | 4 | 3-4 | 4-5(V) | 4-5 | 4-5 | 4-5 | 4-5 | 4-5 | 4-5 | 4-5 | 3-4 | 4(V) | 4-5 | 4-5 | 4-5 | 4.5 | 4 | 4.5 | 4-5 | 4-5 | 4
21006002 | JAKAZOL NAVY DSG | DS |  | 2.5% | 3-4G | 3-4 |  | 4 | 4 | 4(V) | 2DI | 3-4 | 3-4 | 3-4 |  | 3-4 | 3.5 | 3 | 4 | 3-4 | 3 |  |  | 4.5 | 4 | 4.5 | 4 | 3 | 3-4 | 4 | 3-4 | 4 | 4-5 | 4-5 | 4 | 4 | 4.5 | 4.5 | 4.5 | 4-5 | 4-5 | 4-5 | 4-5 | 4-5 | 4-5 | 4-5 | 4-5 | 4-5 | 4-5 | 4-5 | 4-5 | 2.5 | 3 | 2-3 | 3-4Dk | 4 | 4 | 4 | 4-5 | 3-4 | 4-5 | 3-4 | 4-5 | 3-4 | 4.5 | 4.5 | 4.5 | 4.5 | 4 | 4.5 | 4-5 | 4-5 | 4-5 | 4 | 3-4 | 4-5(V) | 4-5 | 4-5 | 4-5 | 4-5 | 4-5 | 4-5 | 4-5 | 3-4 | 4(V) | 4-5 | 4-5 | 4-5 | 4.5 | 4 | 4.5 | 4-5 | 4-5 | 4
21006002 | JAKAZOL NAVY DSG | DS |  | 2.4% | 3-4G | 3-4 |  | 4 | 4 | 4(V) | 2DI | 3-4 | 3-4 | 3-4 |  | 3-4 | 3.5 | 3 | 4 | 3-4 | 3 |  |  | 4.5 | 4 | 4.5 | 4 | 3 | 3-4 | 4 | 3-4 | 4 | 4-5 | 4-5 | 4 | 4 | 4.5 | 4.5 | 4.5 | 4-5 | 4-5 | 4-5 | 4-5 | 4-5 | 4-5 | 4-5 | 4-5 | 4-5 | 4-5 | 4-5 | 4-5 | 2.5 | 3 | 2-3 | 3-4Dk | 4 | 4 | 4 | 4-5 | 3-4 | 4-5 | 3-4 | 4-5 | 3-4 | 4.5 | 4.5 | 4.5 | 4.5 | 4 | 4.5 | 4-5 | 4-5 | 4-5 | 4 | 3-4 | 4-5(V) | 4-5 | 4-5 | 4-5 | 4-5 | 4-5 | 4-5 | 4-5 | 3-4 | 4(V) | 4-5 | 4-5 | 4-5 | 4.5 | 4 | 4.5 | 4-5 | 4-5 | 4
21006002 | JAKAZOL NAVY DSG | DS |  | 2.3% | 3-4G | 3-4 |  | 4 | 4 | 4(V) | 2DI | 3-4 | 3-4 | 3-4 |  | 3-4 | 3.5 | 3 | 4 | 3-4 | 3 |  |  | 4.5 | 4 | 4.5 | 4 | 3 | 3-4 | 4 | 3-4 | 4 | 4-5 | 4-5 | 4 | 4 | 4.5 | 4.5 | 4.5 | 4-5 | 4-5 | 4-5 | 4-5 | 4-5 | 4-5 | 4-5 | 4-5 | 4-5 | 4-5 | 4-5 | 4-5 | 2.5 | 3 | 2-3 | 3-4Dk | 4 | 4 | 4 | 4-5 | 3-4 | 4-5 | 3-4 | 4-5 | 3-4 | 4.5 | 4.5 | 4.5 | 4.5 | 4 | 4.5 | 4-5 | 4-5 | 4-5 | 4 | 3-4 | 4-5(V) | 4-5 | 4-5 | 4-5 | 4-5 | 4-5 | 4-5 | 4-5 | 3-4 | 4(V) | 4-5 | 4-5 | 4-5 | 4.5 | 4 | 4.5 | 4-5 | 4-5 | 4
21006002 | JAKAZOL NAVY DSG | DS |  | 2.2% | 3-4G | 3-4 |  | 4 | 4 | 4(V) | 2DI | 3-4 | 3-4 | 3-4 |  | 3-4 | 3.5 | 3 | 4 | 3-4 | 3 |  |  | 4.5 | 4 | 4.5 | 4 | 3 | 3-4 | 4 | 3-4 | 4 | 4-5 | 4-5 | 4 | 4 | 4.5 | 4.5 | 4.5 | 4-5 | 4-5 | 4-5 | 4-5 | 4-5 | 4-5 | 4-5 | 4-5 | 4-5 | 4-5 | 4-5 | 4-5 | 2.5 | 3 | 2-3 | 3-4Dk | 4 | 4 | 4 | 4-5 | 3-4 | 4-5 | 3-4 | 4-5 | 3-4 | 4.5 | 4.5 | 4.5 | 4.5 | 4 | 4.5 | 4-5 | 4-5 | 4-5 | 4 | 3-4 | 4-5(V) | 4-5 | 4-5 | 4-5 | 4-5 | 4-5 | 4-5 | 4-5 | 3-4 | 4(V) | 4-5 | 4-5 | 4-5 | 4.5 | 4 | 4.5 | 4-5 | 4-5 | 4
21006002 | JAKAZOL NAVY DSG | DS |  | 2.1% | 3-4G | 3-4 |  | 4 | 4 | 4(V) | 2DI | 3-4 | 3-4 | 3-4 |  | 3-4 | 3.5 | 3 | 4 | 3-4 | 3 |  |  | 4.5 | 4 | 4.5 | 4 | 3 | 3-4 | 4 | 3-4 | 4 | 4-5 | 4-5 | 4 | 4 | 4.5 | 4.5 | 4.5 | 4-5 | 4-5 | 4-5 | 4-5 | 4-5 | 4-5 | 4-5 | 4-5 | 4-5 | 4-5 | 4-5 | 4-5 | 2.5 | 3 | 2-3 | 3-4Dk | 4 | 4 | 4 | 4-5 | 3-4 | 4-5 | 3-4 | 4-5 | 3-4 | 4.5 | 4.5 | 4.5 | 4.5 | 4 | 4.5 | 4-5 | 4-5 | 4-5 | 4 | 3-4 | 4-5(V) | 4-5 | 4-5 | 4-5 | 4-5 | 4-5 | 4-5 | 4-5 | 3-4 | 4(V) | 4-5 | 4-5 | 4-5 | 4.5 | 4 | 4.5 | 4-5 | 4-5 | 4
21006002 | JAKAZOL NAVY DSG | DS |  | 2% | 3-4G | 3-4 |  | 4 | 4 | 4(V) | 2DI | 3-4 | 3-4 | 3-4 |  | 3-4 | 3.5 | 3 | 4 | 3-4 | 3 |  |  | 4.5 | 4 | 4.5 | 4 | 3 | 3-4 | 4 | 3-4 | 4 | 4-5 | 4-5 | 4 | 4 | 4.5 | 4.5 | 4.5 | 4-5 | 4-5 | 4-5 | 4-5 | 4-5 | 4-5 | 4-5 | 4-5 | 4-5 | 4-5 | 4-5 | 4-5 | 2.5 | 3 | 2-3 | 3-4Dk | 4 | 4 | 4 | 4-5 | 3-4 | 4-5 | 3-4 | 4-5 | 3-4 | 4.5 | 4.5 | 4.5 | 4.5 | 4 | 4.5 | 4-5 | 4-5 | 4-5 | 4 | 3-4 | 4-5(V) | 4-5 | 4-5 | 4-5 | 4-5 | 4-5 | 4-5 | 4-5 | 3-4 | 4(V) | 4-5 | 4-5 | 4-5 | 4.5 | 4 | 4.5 | 4-5 | 4-5 | 4
21006002 | JAKAZOL NAVY DSG | DS |  | 1.9% | 3-4G | 3-4 |  | 4 | 4 | 4(V) | 2DI | 3-4 | 3-4 | 3-4 |  | 3-4 | 3.5 | 3 | 4 | 3-4 | 3 |  |  | 4.5 | 4 | 4.5 | 4 | 3 | 3-4 | 4 | 3-4 | 4 | 4-5 | 4-5 | 4 | 4 | 4.5 | 4.5 | 4.5 | 4-5 | 4-5 | 4-5 | 4-5 | 4-5 | 4-5 | 4-5 | 4-5 | 4-5 | 4-5 | 4-5 | 4-5 | 2.5 | 3 | 2-3 | 3-4Dk | 4 | 4 | 4 | 4-5 | 3-4 | 4-5 | 3-4 | 4-5 | 3-4 | 4.5 | 4.5 | 4.5 | 4.5 | 4 | 4.5 | 4-5 | 4-5 | 4-5 | 4 | 3-4 | 4-5(V) | 4-5 | 4-5 | 4-5 | 4-5 | 4-5 | 4-5 | 4-5 | 3-4 | 4(V) | 4-5 | 4-5 | 4-5 | 4.5 | 4 | 4.5 | 4-5 | 4-5 | 4
21006002 | JAKAZOL NAVY DSG | DS |  | 1.8% | 3-4G | 3-4 |  | 4 | 4 | 4(V) | 2DI | 3-4 | 3-4 | 3-4 |  | 3-4 | 3.5 | 3 | 4 | 3-4 | 3 |  |  | 4.5 | 4 | 4.5 | 4 | 3 | 3-4 | 4 | 3-4 | 4 | 4-5 | 4-5 | 4 | 4 | 4.5 | 4.5 | 4.5 | 4-5 | 4-5 | 4-5 | 4-5 | 4-5 | 4-5 | 4-5 | 4-5 | 4-5 | 4-5 | 4-5 | 4-5 | 2.5 | 3 | 2-3 | 3-4Dk | 4 | 4 | 4 | 4-5 | 3-4 | 4-5 | 3-4 | 4-5 | 3-4 | 4.5 | 4.5 | 4.5 | 4.5 | 4 | 4.5 | 4-5 | 4-5 | 4-5 | 4 | 3-4 | 4-5(V) | 4-5 | 4-5 | 4-5 | 4-5 | 4-5 | 4-5 | 4-5 | 3-4 | 4(V) | 4-5 | 4-5 | 4-5 | 4.5 | 4 | 4.5 | 4-5 | 4-5 | 4
21006002 | JAKAZOL NAVY DSG | DS |  | 1.7% | 3-4G | 3-4 |  | 4 | 4 | 4(V) | 2DI | 3-4 | 3-4 | 3-4 |  | 3-4 | 3.5 | 3 | 4 | 3-4 | 3 |  |  | 4.5 | 4 | 4.5 | 4 | 3 | 3-4 | 4 | 3-4 | 4 | 4-5 | 4-5 | 4 | 4 | 4.5 | 4.5 | 4.5 | 4-5 | 4-5 | 4-5 | 4-5 | 4-5 | 4-5 | 4-5 | 4-5 | 4-5 | 4-5 | 4-5 | 4-5 | 2.5 | 3 | 2-3 | 3-4Dk | 4 | 4 | 4 | 4-5 | 3-4 | 4-5 | 3-4 | 4-5 | 3-4 | 4.5 | 4.5 | 4.5 | 4.5 | 4 | 4.5 | 4-5 | 4-5 | 4-5 | 4 | 3-4 | 4-5(V) | 4-5 | 4-5 | 4-5 | 4-5 | 4-5 | 4-5 | 4-5 | 3-4 | 4(V) | 4-5 | 4-5 | 4-5 | 4.5 | 4 | 4.5 | 4-5 | 4-5 | 4
21006002 | JAKAZOL NAVY DSG | DS | SD 1/1 | 1.6% | 3-4G | 3-4 |  | 4 | 4 | 4(V) | 2DI | 3-4 | 3-4 | 3-4 |  | 3-4 | 3 | 2.5 | 3-4 | 3 | 3 | 4-5 | 4-5 | 4.5 | 4 | 4.5 | 4 | 3 | 3-4 | 4 | 3-4 | 4 | 4-5 | 4-5 | 4 | 4 | 4.5 | 4.5 | 4.5 | 4-5 | 4-5 | 4-5 | 4-5 | 4-5 | 4-5 | 4-5 | 4-5 | 4-5 | 4-5 | 4-5 | 4-5 | 2.5 | 3 | 2-3 | 3-4Dk | 4 | 4 | 4 | 4-5 | 3-4 | 4-5 | 3-4 | 4-5 | 3-4 | 4.5 | 4.5 | 4.5 | 4.5 | 4 | 4.5 | 4-5 | 4-5 | 4-5 | 4 | 3-4 | 4-5(V) | 4-5 | 4-5 | 4-5 | 4-5 | 4-5 | 4-5 | 4-5 | 3-4 | 4(V) | 4-5 | 4-5 | 4-5 | 4.5 | 4 | 4.5 | 4-5 | 4-5 | 4
21006002 | JAKAZOL NAVY DSG | DS |  | 1.5% | 3-4G | 3-4 |  | 4 | 4 | 4(V) | 2DI | 3-4 | 3-4 | 3-4 |  | 3-4 | 3 | 2.5 | 3-4 | 3 | 3 | 4-5 | 4-5 | 4.5 | 4 | 4.5 | 4 | 3 | 3-4 | 4 | 3-4 | 4 | 4-5 | 4-5 | 4 | 4 | 4.5 | 4.5 | 4.5 | 4-5 | 4-5 | 4-5 | 4-5 | 4-5 | 4-5 | 4-5 | 4-5 | 4-5 | 4-5 | 4-5 | 4-5 | 2.5 | 3 | 2-3 | 3-4Dk | 4 | 4 | 4 | 4-5 | 3-4 | 4-5 | 3-4 | 4-5 | 3-4 | 4.5 | 4.5 | 4.5 | 4.5 | 4 | 4.5 | 4-5 | 4-5 | 4-5 | 4 | 3-4 | 4-5(V) | 4-5 | 4-5 | 4-5 | 4-5 | 4-5 | 4-5 | 4-5 | 3-4 | 4(V) | 4-5 | 4-5 | 4-5 | 4.5 | 4 | 4.5 | 4-5 | 4-5 | 4
21006002 | JAKAZOL NAVY DSG | DS |  | 1.4% | 3-4G | 3-4 |  | 4 | 4 | 4(V) | 2DI | 3-4 | 3-4 | 3-4 |  | 3-4 | 3 | 2.5 | 3-4 | 3 | 3 | 4-5 | 4-5 | 4.5 | 4 | 4.5 | 4 | 3 | 3-4 | 4 | 3-4 | 4 | 4-5 | 4-5 | 4 | 4 | 4.5 | 4.5 | 4.5 | 4-5 | 4-5 | 4-5 | 4-5 | 4-5 | 4-5 | 4-5 | 4-5 | 4-5 | 4-5 | 4-5 | 4-5 | 2.5 | 3 | 2-3 | 3-4Dk | 4 | 4 | 4 | 4-5 | 3-4 | 4-5 | 3-4 | 4-5 | 3-4 | 4.5 | 4.5 | 4.5 | 4.5 | 4 | 4.5 | 4-5 | 4-5 | 4-5 | 4 | 3-4 | 4-5(V) | 4-5 | 4-5 | 4-5 | 4-5 | 4-5 | 4-5 | 4-5 | 3-4 | 4(V) | 4-5 | 4-5 | 4-5 | 4.5 | 4 | 4.5 | 4-5 | 4-5 | 4
21006002 | JAKAZOL NAVY DSG | DS |  | 1.3% | 3-4G | 3-4 |  | 4 | 4 | 4(V) | 2DI | 3-4 | 3-4 | 3-4 |  | 3-4 | 3 | 2.5 | 3-4 | 3 | 3 | 4-5 | 4-5 | 4.5 | 4 | 4.5 | 4 | 3 | 3-4 | 4 | 3-4 | 4 | 4-5 | 4-5 | 4 | 4 | 4.5 | 4.5 | 4.5 | 4-5 | 4-5 | 4-5 | 4-5 | 4-5 | 4-5 | 4-5 | 4-5 | 4-5 | 4-5 | 4-5 | 4-5 | 2.5 | 3 | 2-3 | 3-4Dk | 4 | 4 | 4 | 4-5 | 3-4 | 4-5 | 3-4 | 4-5 | 3-4 | 4.5 | 4.5 | 4.5 | 4.5 | 4 | 4.5 | 4-5 | 4-5 | 4-5 | 4 | 3-4 | 4-5(V) | 4-5 | 4-5 | 4-5 | 4-5 | 4-5 | 4-5 | 4-5 | 3-4 | 4(V) | 4-5 | 4-5 | 4-5 | 4.5 | 4 | 4.5 | 4-5 | 4-5 | 4
21006002 | JAKAZOL NAVY DSG | DS |  | 1.2% | 3-4G | 3-4 |  | 4 | 4 | 4(V) | 2DI | 3-4 | 3-4 | 3-4 |  | 3-4 | 3 | 2.5 | 3-4 | 3 | 3 | 4-5 | 4-5 | 4.5 | 4 | 4.5 | 4 | 3 | 3-4 | 4 | 3-4 | 4 | 4-5 | 4-5 | 4 | 4 | 4.5 | 4.5 | 4.5 | 4-5 | 4-5 | 4-5 | 4-5 | 4-5 | 4-5 | 4-5 | 4-5 | 4-5 | 4-5 | 4-5 | 4-5 | 2.5 | 3 | 2-3 | 3-4Dk | 4 | 4 | 4 | 4-5 | 3-4 | 4-5 | 3-4 | 4-5 | 3-4 | 4.5 | 4.5 | 4.5 | 4.5 | 4 | 4.5 | 4-5 | 4-5 | 4-5 | 4 | 3-4 | 4-5(V) | 4-5 | 4-5 | 4-5 | 4-5 | 4-5 | 4-5 | 4-5 | 3-4 | 4(V) | 4-5 | 4-5 | 4-5 | 4.5 | 4 | 4.5 | 4-5 | 4-5 | 4
21006002 | JAKAZOL NAVY DSG | DS |  | 1.1% | 3-4G | 3-4 |  | 4 | 4 | 4(V) | 2DI | 3-4 | 3-4 | 3-4 |  | 3-4 | 3 | 2.5 | 3-4 | 3 | 3 | 4-5 | 4-5 | 4.5 | 4 | 4.5 | 4 | 3 | 3-4 | 4 | 3-4 | 4 | 4-5 | 4-5 | 4 | 4 | 4.5 | 4.5 | 4.5 | 4-5 | 4-5 | 4-5 | 4-5 | 4-5 | 4-5 | 4-5 | 4-5 | 4-5 | 4-5 | 4-5 | 4-5 | 2.5 | 3 | 2-3 | 3-4Dk | 4 | 4 | 4 | 4-5 | 3-4 | 4-5 | 3-4 | 4-5 | 3-4 | 4.5 | 4.5 | 4.5 | 4.5 | 4 | 4.5 | 4-5 | 4-5 | 4-5 | 4 | 3-4 | 4-5(V) | 4-5 | 4-5 | 4-5 | 4-5 | 4-5 | 4-5 | 4-5 | 3-4 | 4(V) | 4-5 | 4-5 | 4-5 | 4.5 | 4 | 4.5 | 4-5 | 4-5 | 4
21006002 | JAKAZOL NAVY DSG | DS |  | 1% | 3-4G | 3-4 |  | 4 | 4 | 4(V) | 2DI | 3-4 | 3-4 | 3-4 |  | 3-4 | 3 | 2.5 | 3-4 | 3 | 3 | 4-5 | 4-5 | 4.5 | 4 | 4.5 | 4 | 3 | 3-4 | 4 | 3-4 | 4 | 4-5 | 4-5 | 4 | 4 | 4.5 | 4.5 | 4.5 | 4-5 | 4-5 | 4-5 | 4-5 | 4-5 | 4-5 | 4-5 | 4-5 | 4-5 | 4-5 | 4-5 | 4-5 | 2.5 | 3 | 2-3 | 3-4Dk | 4 | 4 | 4 | 4-5 | 3-4 | 4-5 | 3-4 | 4-5 | 3-4 | 4.5 | 4.5 | 4.5 | 4.5 | 4 | 4.5 | 4-5 | 4-5 | 4-5 | 4 | 3-4 | 4-5(V) | 4-5 | 4-5 | 4-5 | 4-5 | 4-5 | 4-5 | 4-5 | 3-4 | 4(V) | 4-5 | 4-5 | 4-5 | 4.5 | 4 | 4.5 | 4-5 | 4-5 | 4
21006002 | JAKAZOL NAVY DSG | DS |  | 0.9% | 3-4G | 3-4 |  | 4 | 4 | 4(V) | 2DI | 3-4 | 3-4 | 3-4 |  | 3-4 | 3 | 2.5 | 3-4 | 3 | 3 | 4-5 | 4-5 | 4.5 | 4 | 4.5 | 4 | 3 | 3-4 | 4 | 3-4 | 4 | 4-5 | 4-5 | 4 | 4 | 4.5 | 4.5 | 4.5 | 4-5 | 4-5 | 4-5 | 4-5 | 4-5 | 4-5 | 4-5 | 4-5 | 4-5 | 4-5 | 4-5 | 4-5 | 2.5 | 3 | 2-3 | 3-4Dk | 4 | 4 | 4 | 4-5 | 3-4 | 4-5 | 3-4 | 4-5 | 3-4 | 4.5 | 4.5 | 4.5 | 4.5 | 4 | 4.5 | 4-5 | 4-5 | 4-5 | 4 | 3-4 | 4-5(V) | 4-5 | 4-5 | 4-5 | 4-5 | 4-5 | 4-5 | 4-5 | 3-4 | 4(V) | 4-5 | 4-5 | 4-5 | 4.5 | 4 | 4.5 | 4-5 | 4-5 | 4
21006002 | JAKAZOL NAVY DSG | DS | SD 1/2 | 0.8% | 3-4G | 3-4 |  | 4 | 4 | 4(V) | 2DI | 3-4 | 3-4 | 3-4 |  | 3-4 | 2.5 | 2 | 3 | 2-3 | 2-3 |  |  | 4.5 | 4 | 4.5 | 4 | 3 | 3-4 | 4 | 3-4 | 4 | 4-5 | 4-5 | 4 | 4 | 4.5 | 4.5 | 4.5 | 4-5 | 4-5 | 4-5 | 4-5 | 4-5 | 4-5 | 4-5 | 4-5 | 4-5 | 4-5 | 4-5 | 4-5 | 2 | 2-3 | 2 | 3-4Dk | 4 | 4 | 4 | 4-5 | 3-4 | 4-5 | 3-4 | 4-5 | 3-4 | 4.5 | 4.5 | 4.5 | 4.5 | 4 | 4.5 | 4-5 | 4-5 | 4-5 | 4 | 3-4 | 4-5(V) | 4-5 | 4-5 | 4-5 | 4-5 | 4-5 | 4-5 | 4-5 | 3-4 | 4(V) | 4-5 | 4-5 | 4-5 | 4.5 | 4 | 4.5 | 4-5 | 4-5 | 4
21006002 | JAKAZOL NAVY DSG | DS |  | 0.7% | 3-4G | 3-4 |  | 4 | 4 | 4(V) | 2DI | 3-4 | 3-4 | 3-4 |  | 3-4 | 2.5 | 2 | 3 | 2-3 | 2-3 |  |  | 4.5 | 4 | 4.5 | 4 | 3 | 3-4 | 4 | 3-4 | 4 | 4-5 | 4-5 | 4 | 4 | 4.5 | 4.5 | 4.5 | 4-5 | 4-5 | 4-5 | 4-5 | 4-5 | 4-5 | 4-5 | 4-5 | 4-5 | 4-5 | 4-5 | 4-5 | 2 | 2-3 | 2 | 3-4Dk | 4 | 4 | 4 | 4-5 | 3-4 | 4-5 | 3-4 | 4-5 | 3-4 | 4.5 | 4.5 | 4.5 | 4.5 | 4 | 4.5 | 4-5 | 4-5 | 4-5 | 4 | 3-4 | 4-5(V) | 4-5 | 4-5 | 4-5 | 4-5 | 4-5 | 4-5 | 4-5 | 3-4 | 4(V) | 4-5 | 4-5 | 4-5 | 4.5 | 4 | 4.5 | 4-5 | 4-5 | 4
21006002 | JAKAZOL NAVY DSG | DS |  | 0.6% | 3-4G | 3-4 |  | 4 | 4 | 4(V) | 2DI | 3-4 | 3-4 | 3-4 |  | 3-4 | 2.5 | 2 | 3 | 2-3 | 2-3 |  |  | 4.5 | 4 | 4.5 | 4 | 3 | 3-4 | 4 | 3-4 | 4 | 4-5 | 4-5 | 4 | 4 | 4.5 | 4.5 | 4.5 | 4-5 | 4-5 | 4-5 | 4-5 | 4-5 | 4-5 | 4-5 | 4-5 | 4-5 | 4-5 | 4-5 | 4-5 | 2 | 2-3 | 2 | 3-4Dk | 4 | 4 | 4 | 4-5 | 3-4 | 4-5 | 3-4 | 4-5 | 3-4 | 4.5 | 4.5 | 4.5 | 4.5 | 4 | 4.5 | 4-5 | 4-5 | 4-5 | 4 | 3-4 | 4-5(V) | 4-5 | 4-5 | 4-5 | 4-5 | 4-5 | 4-5 | 4-5 | 3-4 | 4(V) | 4-5 | 4-5 | 4-5 | 4.5 | 4 | 4.5 | 4-5 | 4-5 | 4
21006002 | JAKAZOL NAVY DSG | DS | SD 1/3 | 0.5% | 3-4G | 3-4 |  | 4 | 4 | 4(V) | 2DI | 3-4 | 3-4 | 3-4 |  | 3-4 | 2 | 1.5 | 3 | 2-3 | 2-3 |  |  | 4.5 | 4 | 4.5 | 4 | 3 | 3-4 | 4 | 3-4 | 4 | 4-5 | 4-5 | 4 | 4 | 4.5 | 4.5 | 4.5 | 4-5 | 4-5 | 4-5 | 4-5 | 4-5 | 4-5 | 4-5 | 4-5 | 4-5 | 4-5 | 4-5 | 4-5 | 1.5 | 2 | 1.5 | 3-4Dk | 4 | 4 | 4 | 4-5 | 3-4 | 4-5 | 3-4 | 4-5 | 3-4 | 4.5 | 4.5 | 4.5 | 4.5 | 4 | 4.5 | 4-5 | 4-5 | 4-5 | 4 | 3-4 | 4-5(V) | 4-5 | 4-5 | 4-5 | 4-5 | 4-5 | 4-5 | 4-5 | 3-4 | 4(V) | 4-5 | 4-5 | 4-5 | 4.5 | 4 | 4.5 | 4-5 | 4-5 | 4
21006002 | JAKAZOL NAVY DSG | DS |  | 0.4% | 3-4G | 3-4 |  | 4 | 4 | 4(V) | 2DI | 3-4 | 3-4 | 3-4 |  | 3-4 | 2 | 1.5 | 3 | 2-3 | 2-3 |  |  | 4.5 | 4 | 4.5 | 4 | 3 | 3-4 | 4 | 3-4 | 4 | 4-5 | 4-5 | 4 | 4 | 4.5 | 4.5 | 4.5 | 4-5 | 4-5 | 4-5 | 4-5 | 4-5 | 4-5 | 4-5 | 4-5 | 4-5 | 4-5 | 4-5 | 4-5 | 1.5 | 2 | 1.5 | 3-4Dk | 4 | 4 | 4 | 4-5 | 3-4 | 4-5 | 3-4 | 4-5 | 3-4 | 4.5 | 4.5 | 4.5 | 4.5 | 4 | 4.5 | 4-5 | 4-5 | 4-5 | 4 | 3-4 | 4-5(V) | 4-5 | 4-5 | 4-5 | 4-5 | 4-5 | 4-5 | 4-5 | 3-4 | 4(V) | 4-5 | 4-5 | 4-5 | 4.5 | 4 | 4.5 | 4-5 | 4-5 | 4
21006002 | JAKAZOL NAVY DSG | DS | SD 1/6 | 0.3% | 3-4G | 3-4 |  | 4 | 4 | 4(V) | 2DI | 3-4 | 3-4 | 3-4 |  | 3-4 | 2 | 1.5 | 2-3 | 2 | 2 |  |  | 4.5 | 4 | 4.5 | 4 | 3 | 3-4 | 4 | 3-4 | 4 | 4-5 | 4-5 | 4 | 4 | 4.5 | 4.5 | 4.5 | 4-5 | 4-5 | 4-5 | 4-5 | 4-5 | 4-5 | 4-5 | 4-5 | 4-5 | 4-5 | 4-5 | 4-5 | 1.5 | 2 | 1.5 | 3-4Dk | 4 | 4 | 4 | 4-5 | 4 | 4-5 | 4 | 4-5 | 4 | 4.5 | 4.5 | 4.5 | 4.5 | 4 | 4.5 | 4-5 | 4-5 | 4-5 | 4 | 3-4 | 4-5(V) | 4-5 | 4-5 | 4-5 | 4-5 | 4-5 | 4-5 | 4-5 | 3-4 | 4(V) | 4-5 | 4-5 | 4-5 | 4.5 | 4 | 4.5 | 4-5 | 4-5 | 4
21006002 | JAKAZOL NAVY DSG | DS |  | 0.2% | 3-4G | 3-4 |  | 4 | 4 | 4(V) | 2DI | 3-4 | 3-4 | 3-4 |  | 3-4 | 2 | 1.5 | 2-3 | 2 | 2 |  |  | 4.5 | 4 | 4.5 | 4 | 3 | 3-4 | 4 | 3-4 | 4 | 4-5 | 4-5 | 4 | 4 | 4.5 | 4.5 | 4.5 | 4-5 | 4-5 | 4-5 | 4-5 | 4-5 | 4-5 | 4-5 | 4-5 | 4-5 | 4-5 | 4-5 | 4-5 | 1.5 | 2 | 1.5 | 3-4Dk | 4 | 4 | 4 | 4-5 | 4 | 4-5 | 4 | 4-5 | 4 | 4.5 | 4.5 | 4.5 | 4.5 | 4 | 4.5 | 4-5 | 4-5 | 4-5 | 4 | 3-4 | 4-5(V) | 4-5 | 4-5 | 4-5 | 4-5 | 4-5 | 4-5 | 4-5 | 3-4 | 4(V) | 4-5 | 4-5 | 4-5 | 4.5 | 4 | 4.5 | 4-5 | 4-5 | 4
21006002 | JAKAZOL NAVY DSG | DS | SD 1/12 | 0.1% | 3-4G | 3-4 |  | 4 | 4 | 4(V) | 2DI | 3-4 | 3-4 | 3-4 |  | 3-4 | 1.5 | 1 | 2 | 1-2 | 2 |  |  | 4.5 | 4 | 4.5 | 4 | 3 | 3-4 | 4 | 3-4 | 4 | 4-5 | 4-5 | 4 | 4 | 4.5 | 4.5 | 4.5 | 4-5 | 4-5 | 4-5 | 4-5 | 4-5 | 4-5 | 4-5 | 4-5 | 4-5 | 4-5 | 4-5 | 4-5 | 1 | 1.5 | 1.5 | 3-4Dk | 4 | 4 | 4 | 4-5 | 4 | 4-5 | 4 | 4-5 | 4 | 4.5 | 4.5 | 4.5 | 4.5 | 4 | 4.5 | 4-5 | 4-5 | 4-5 | 4 | 3-4 | 4-5(V) | 4-5 | 4-5 | 4-5 | 4-5 | 4-5 | 4-5 | 4-5 | 3-4 | 4(V) | 4-5 | 4-5 | 4-5 | 4.5 | 4 | 4.5 | 4-5 | 4-5 | 4
21008001 | JAKAZOL ORANGE DS | DS | SD 2/1 | 4% | 3-4BI | 4BI |  | 4-5 | 4-5 | 4-5(V) | 2-3 | 4-5 | 4-5 | 4 |  | 3-4 | 4.5 | 4 | 4+ | 5 | 3-4 |  |  | 4.5 | 4.5 | 4.5 | 4 | 3-4 | 3-4 | 4 | 4 | 4 | 4-5 | 4-5 | 4-5R | 4-5 | 4.5 | 4.5 | 4.5 | 4-5 | 4-5 | 4-5 | 4-5 | 4-5 | 4-5 | 4-5 | 4-5 | 4-5 | 4-5 | 4 | 4-5 | 4 | 4+ | 4 | 3-4Dk | 4 | 4-5 | 4-5 | 4-5 | 3 | 4-5 | 3 | 4-5 | 3 | 4.5 | 4 | 4.5 | 4.5 | 4 | 4.5 | 4-5 | 4 | 4-5 | 4 | 3 | 3-4(V) | 4-5 | 4 | 4-5 | 4-5 | 4 | 4-5 | 4-5 | 3 | 4(V) | 4-5 | 4 | 4-5 | 4.5 | 4 | 4.5 | 4-5 | 4 | 4-5
21008001 | JAKAZOL ORANGE DS | DS |  | 3.9% | 3-4BI | 4BI |  | 4-5 | 4-5 | 4-5(V) | 2-3 | 4-5 | 4-5 | 4 |  | 3-4 | 4.5 | 4 | 4+ | 5 | 3-4 |  |  | 4.5 | 4.5 | 4.5 | 4 | 3-4 | 3-4 | 4 | 4 | 4 | 4-5 | 4-5 | 4-5R | 4-5 | 4.5 | 4.5 | 4.5 | 4-5 | 4-5 | 4-5 | 4-5 | 4-5 | 4-5 | 4-5 | 4-5 | 4-5 | 4-5 | 4 | 4-5 | 4 | 4+ | 4 | 3-4Dk | 4 | 4-5 | 4-5 | 4-5 | 3 | 4-5 | 3 | 4-5 | 3 | 4.5 | 4 | 4.5 | 4.5 | 4 | 4.5 | 4-5 | 4 | 4-5 | 4 | 3 | 3-4(V) | 4-5 | 4 | 4-5 | 4-5 | 4 | 4-5 | 4-5 | 3 | 4(V) | 4-5 | 4 | 4-5 | 4.5 | 4 | 4.5 | 4-5 | 4 | 4-5
21008001 | JAKAZOL ORANGE DS | DS |  | 3.8% | 3-4BI | 4BI |  | 4-5 | 4-5 | 4-5(V) | 2-3 | 4-5 | 4-5 | 4 |  | 3-4 | 4.5 | 4 | 4+ | 5 | 3-4 |  |  | 4.5 | 4.5 | 4.5 | 4 | 3-4 | 3-4 | 4 | 4 | 4 | 4-5 | 4-5 | 4-5R | 4-5 | 4.5 | 4.5 | 4.5 | 4-5 | 4-5 | 4-5 | 4-5 | 4-5 | 4-5 | 4-5 | 4-5 | 4-5 | 4-5 | 4 | 4-5 | 4 | 4+ | 4 | 3-4Dk | 4 | 4-5 | 4-5 | 4-5 | 3 | 4-5 | 3 | 4-5 | 3 | 4.5 | 4 | 4.5 | 4.5 | 4 | 4.5 | 4-5 | 4 | 4-5 | 4 | 3 | 3-4(V) | 4-5 | 4 | 4-5 | 4-5 | 4 | 4-5 | 4-5 | 3 | 4(V) | 4-5 | 4 | 4-5 | 4.5 | 4 | 4.5 | 4-5 | 4 | 4-5
21008001 | JAKAZOL ORANGE DS | DS |  | 3.7% | 3-4BI | 4BI |  | 4-5 | 4-5 | 4-5(V) | 2-3 | 4-5 | 4-5 | 4 |  | 3-4 | 4.5 | 4 | 4+ | 5 | 3-4 |  |  | 4.5 | 4.5 | 4.5 | 4 | 3-4 | 3-4 | 4 | 4 | 4 | 4-5 | 4-5 | 4-5R | 4-5 | 4.5 | 4.5 | 4.5 | 4-5 | 4-5 | 4-5 | 4-5 | 4-5 | 4-5 | 4-5 | 4-5 | 4-5 | 4-5 | 4 | 4-5 | 4 | 4+ | 4 | 3-4Dk | 4 | 4-5 | 4-5 | 4-5 | 3 | 4-5 | 3 | 4-5 | 3 | 4.5 | 4 | 4.5 | 4.5 | 4 | 4.5 | 4-5 | 4 | 4-5 | 4 | 3 | 3-4(V) | 4-5 | 4 | 4-5 | 4-5 | 4 | 4-5 | 4-5 | 3 | 4(V) | 4-5 | 4 | 4-5 | 4.5 | 4 | 4.5 | 4-5 | 4 | 4-5
21008001 | JAKAZOL ORANGE DS | DS |  | 3.6% | 3-4BI | 4BI |  | 4-5 | 4-5 | 4-5(V) | 2-3 | 4-5 | 4-5 | 4 |  | 3-4 | 4.5 | 4 | 4+ | 5 | 3-4 |  |  | 4.5 | 4.5 | 4.5 | 4 | 3-4 | 3-4 | 4 | 4 | 4 | 4-5 | 4-5 | 4-5R | 4-5 | 4.5 | 4.5 | 4.5 | 4-5 | 4-5 | 4-5 | 4-5 | 4-5 | 4-5 | 4-5 | 4-5 | 4-5 | 4-5 | 4 | 4-5 | 4 | 4+ | 4 | 3-4Dk | 4 | 4-5 | 4-5 | 4-5 | 3 | 4-5 | 3 | 4-5 | 3 | 4.5 | 4 | 4.5 | 4.5 | 4 | 4.5 | 4-5 | 4 | 4-5 | 4 | 3 | 3-4(V) | 4-5 | 4 | 4-5 | 4-5 | 4 | 4-5 | 4-5 | 3 | 4(V) | 4-5 | 4 | 4-5 | 4.5 | 4 | 4.5 | 4-5 | 4 | 4-5
21008001 | JAKAZOL ORANGE DS | DS |  | 3.5% | 3-4BI | 4BI |  | 4-5 | 4-5 | 4-5(V) | 2-3 | 4-5 | 4-5 | 4 |  | 3-4 | 4.5 | 4 | 4+ | 5 | 3-4 |  |  | 4.5 | 4.5 | 4.5 | 4 | 3-4 | 3-4 | 4 | 4 | 4 | 4-5 | 4-5 | 4-5R | 4-5 | 4.5 | 4.5 | 4.5 | 4-5 | 4-5 | 4-5 | 4-5 | 4-5 | 4-5 | 4-5 | 4-5 | 4-5 | 4-5 | 4 | 4-5 | 4 | 4+ | 4 | 3-4Dk | 4 | 4-5 | 4-5 | 4-5 | 3 | 4-5 | 3 | 4-5 | 3 | 4.5 | 4 | 4.5 | 4.5 | 4 | 4.5 | 4-5 | 4 | 4-5 | 4 | 3 | 3-4(V) | 4-5 | 4 | 4-5 | 4-5 | 4 | 4-5 | 4-5 | 3 | 4(V) | 4-5 | 4 | 4-5 | 4.5 | 4 | 4.5 | 4-5 | 4 | 4-5
21008001 | JAKAZOL ORANGE DS | DS |  | 3.4% | 3-4BI | 4BI |  | 4-5 | 4-5 | 4-5(V) | 2-3 | 4-5 | 4-5 | 4 |  | 3-4 | 4.5 | 4 | 4+ | 5 | 3-4 |  |  | 4.5 | 4.5 | 4.5 | 4 | 3-4 | 3-4 | 4 | 4 | 4 | 4-5 | 4-5 | 4-5R | 4-5 | 4.5 | 4.5 | 4.5 | 4-5 | 4-5 | 4-5 | 4-5 | 4-5 | 4-5 | 4-5 | 4-5 | 4-5 | 4-5 | 4 | 4-5 | 4 | 4+ | 4 | 3-4Dk | 4 | 4-5 | 4-5 | 4-5 | 3 | 4-5 | 3 | 4-5 | 3 | 4.5 | 4 | 4.5 | 4.5 | 4 | 4.5 | 4-5 | 4 | 4-5 | 4 | 3 | 3-4(V) | 4-5 | 4 | 4-5 | 4-5 | 4 | 4-5 | 4-5 | 3 | 4(V) | 4-5 | 4 | 4-5 | 4.5 | 4 | 4.5 | 4-5 | 4 | 4-5
21008001 | JAKAZOL ORANGE DS | DS |  | 3.3% | 3-4BI | 4BI |  | 4-5 | 4-5 | 4-5(V) | 2-3 | 4-5 | 4-5 | 4 |  | 3-4 | 4.5 | 4 | 4+ | 5 | 3-4 |  |  | 4.5 | 4.5 | 4.5 | 4 | 3-4 | 3-4 | 4 | 4 | 4 | 4-5 | 4-5 | 4-5R | 4-5 | 4.5 | 4.5 | 4.5 | 4-5 | 4-5 | 4-5 | 4-5 | 4-5 | 4-5 | 4-5 | 4-5 | 4-5 | 4-5 | 4 | 4-5 | 4 | 4+ | 4 | 3-4Dk | 4 | 4-5 | 4-5 | 4-5 | 3 | 4-5 | 3 | 4-5 | 3 | 4.5 | 4 | 4.5 | 4.5 | 4 | 4.5 | 4-5 | 4 | 4-5 | 4 | 3 | 3-4(V) | 4-5 | 4 | 4-5 | 4-5 | 4 | 4-5 | 4-5 | 3 | 4(V) | 4-5 | 4 | 4-5 | 4.5 | 4 | 4.5 | 4-5 | 4 | 4-5
21008001 | JAKAZOL ORANGE DS | DS |  | 3.2% | 3-4BI | 4BI |  | 4-5 | 4-5 | 4-5(V) | 2-3 | 4-5 | 4-5 | 4 |  | 3-4 | 4.5 | 4 | 4+ | 5 | 3-4 |  |  | 4.5 | 4.5 | 4.5 | 4 | 3-4 | 3-4 | 4 | 4 | 4 | 4-5 | 4-5 | 4-5R | 4-5 | 4.5 | 4.5 | 4.5 | 4-5 | 4-5 | 4-5 | 4-5 | 4-5 | 4-5 | 4-5 | 4-5 | 4-5 | 4-5 | 4 | 4-5 | 4 | 4+ | 4 | 3-4Dk | 4 | 4-5 | 4-5 | 4-5 | 3 | 4-5 | 3 | 4-5 | 3 | 4.5 | 4 | 4.5 | 4.5 | 4 | 4.5 | 4-5 | 4 | 4-5 | 4 | 3 | 3-4(V) | 4-5 | 4 | 4-5 | 4-5 | 4 | 4-5 | 4-5 | 3 | 4(V) | 4-5 | 4 | 4-5 | 4.5 | 4 | 4.5 | 4-5 | 4 | 4-5
21008001 | JAKAZOL ORANGE DS | DS |  | 3.1% | 3-4BI | 4BI |  | 4-5 | 4-5 | 4-5(V) | 2-3 | 4-5 | 4-5 | 4 |  | 3-4 | 4.5 | 4 | 4+ | 5 | 3-4 |  |  | 4.5 | 4.5 | 4.5 | 4 | 3-4 | 3-4 | 4 | 4 | 4 | 4-5 | 4-5 | 4-5R | 4-5 | 4.5 | 4.5 | 4.5 | 4-5 | 4-5 | 4-5 | 4-5 | 4-5 | 4-5 | 4-5 | 4-5 | 4-5 | 4-5 | 4 | 4-5 | 4 | 4+ | 4 | 3-4Dk | 4 | 4-5 | 4-5 | 4-5 | 3 | 4-5 | 3 | 4-5 | 3 | 4.5 | 4 | 4.5 | 4.5 | 4 | 4.5 | 4-5 | 4 | 4-5 | 4 | 3 | 3-4(V) | 4-5 | 4 | 4-5 | 4-5 | 4 | 4-5 | 4-5 | 3 | 4(V) | 4-5 | 4 | 4-5 | 4.5 | 4 | 4.5 | 4-5 | 4 | 4-5
21008001 | JAKAZOL ORANGE DS | DS |  | 3% | 3-4BI | 4BI |  | 4-5 | 4-5 | 4-5(V) | 2-3 | 4-5 | 4-5 | 4 |  | 3-4 | 4.5 | 4 | 4+ | 5 | 3-4 |  |  | 4.5 | 4.5 | 4.5 | 4 | 3-4 | 3-4 | 4 | 4 | 4 | 4-5 | 4-5 | 4-5R | 4-5 | 4.5 | 4.5 | 4.5 | 4-5 | 4-5 | 4-5 | 4-5 | 4-5 | 4-5 | 4-5 | 4-5 | 4-5 | 4-5 | 4 | 4-5 | 4 | 4+ | 4 | 3-4Dk | 4 | 4-5 | 4-5 | 4-5 | 3 | 4-5 | 3 | 4-5 | 3 | 4.5 | 4 | 4.5 | 4.5 | 4 | 4.5 | 4-5 | 4 | 4-5 | 4 | 3 | 3-4(V) | 4-5 | 4 | 4-5 | 4-5 | 4 | 4-5 | 4-5 | 3 | 4(V) | 4-5 | 4 | 4-5 | 4.5 | 4 | 4.5 | 4-5 | 4 | 4-5
21008001 | JAKAZOL ORANGE DS | DS |  | 2.9% | 3-4BI | 4BI |  | 4-5 | 4-5 | 4-5(V) | 2-3 | 4-5 | 4-5 | 4 |  | 3-4 | 4.5 | 4 | 4+ | 5 | 3-4 |  |  | 4.5 | 4.5 | 4.5 | 4 | 3-4 | 3-4 | 4 | 4 | 4 | 4-5 | 4-5 | 4-5R | 4-5 | 4.5 | 4.5 | 4.5 | 4-5 | 4-5 | 4-5 | 4-5 | 4-5 | 4-5 | 4-5 | 4-5 | 4-5 | 4-5 | 4 | 4-5 | 4 | 4+ | 4 | 3-4Dk | 4 | 4-5 | 4-5 | 4-5 | 3-4 | 4-5 | 3-4 | 4-5 | 3-4 | 4.5 | 4 | 4.5 | 4.5 | 4 | 4.5 | 4-5 | 4 | 4-5 | 4 | 3 | 3-4(V) | 4-5 | 4 | 4-5 | 4-5 | 4 | 4-5 | 4-5 | 3 | 4(V) | 4-5 | 4 | 4-5 | 4.5 | 4 | 4.5 | 4-5 | 4 | 4-5
21008001 | JAKAZOL ORANGE DS | DS |  | 2.8% | 3-4BI | 4BI |  | 4-5 | 4-5 | 4-5(V) | 2-3 | 4-5 | 4-5 | 4 |  | 3-4 | 4.5 | 4 | 4+ | 5 | 3-4 |  |  | 4.5 | 4.5 | 4.5 | 4 | 3-4 | 3-4 | 4 | 4 | 4 | 4-5 | 4-5 | 4-5R | 4-5 | 4.5 | 4.5 | 4.5 | 4-5 | 4-5 | 4-5 | 4-5 | 4-5 | 4-5 | 4-5 | 4-5 | 4-5 | 4-5 | 4 | 4-5 | 4 | 4+ | 4 | 3-4Dk | 4 | 4-5 | 4-5 | 4-5 | 3-4 | 4-5 | 3-4 | 4-5 | 3-4 | 4.5 | 4 | 4.5 | 4.5 | 4 | 4.5 | 4-5 | 4 | 4-5 | 4 | 3 | 3-4(V) | 4-5 | 4 | 4-5 | 4-5 | 4 | 4-5 | 4-5 | 3 | 4(V) | 4-5 | 4 | 4-5 | 4.5 | 4 | 4.5 | 4-5 | 4 | 4-5
21008001 | JAKAZOL ORANGE DS | DS |  | 2.7% | 3-4BI | 4BI |  | 4-5 | 4-5 | 4-5(V) | 2-3 | 4-5 | 4-5 | 4 |  | 3-4 | 4.5 | 4 | 4+ | 5 | 3-4 |  |  | 4.5 | 4.5 | 4.5 | 4 | 3-4 | 3-4 | 4 | 4 | 4 | 4-5 | 4-5 | 4-5R | 4-5 | 4.5 | 4.5 | 4.5 | 4-5 | 4-5 | 4-5 | 4-5 | 4-5 | 4-5 | 4-5 | 4-5 | 4-5 | 4-5 | 4 | 4-5 | 4 | 4+ | 4 | 3-4Dk | 4 | 4-5 | 4-5 | 4-5 | 3-4 | 4-5 | 3-4 | 4-5 | 3-4 | 4.5 | 4 | 4.5 | 4.5 | 4 | 4.5 | 4-5 | 4 | 4-5 | 4 | 3 | 3-4(V) | 4-5 | 4 | 4-5 | 4-5 | 4 | 4-5 | 4-5 | 3 | 4(V) | 4-5 | 4 | 4-5 | 4.5 | 4 | 4.5 | 4-5 | 4 | 4-5
21008001 | JAKAZOL ORANGE DS | DS |  | 2.6% | 3-4BI | 4BI |  | 4-5 | 4-5 | 4-5(V) | 2-3 | 4-5 | 4-5 | 4 |  | 3-4 | 4.5 | 4 | 4+ | 5 | 3-4 |  |  | 4.5 | 4.5 | 4.5 | 4 | 3-4 | 3-4 | 4 | 4 | 4 | 4-5 | 4-5 | 4-5R | 4-5 | 4.5 | 4.5 | 4.5 | 4-5 | 4-5 | 4-5 | 4-5 | 4-5 | 4-5 | 4-5 | 4-5 | 4-5 | 4-5 | 4 | 4-5 | 4 | 4+ | 4 | 3-4Dk | 4 | 4-5 | 4-5 | 4-5 | 3-4 | 4-5 | 3-4 | 4-5 | 3-4 | 4.5 | 4 | 4.5 | 4.5 | 4 | 4.5 | 4-5 | 4 | 4-5 | 4 | 3 | 3-4(V) | 4-5 | 4 | 4-5 | 4-5 | 4 | 4-5 | 4-5 | 3 | 4(V) | 4-5 | 4 | 4-5 | 4.5 | 4 | 4.5 | 4-5 | 4 | 4-5
21008001 | JAKAZOL ORANGE DS | DS |  | 2.5% | 3-4BI | 4BI |  | 4-5 | 4-5 | 4-5(V) | 2-3 | 4-5 | 4-5 | 4 |  | 3-4 | 4.5 | 4 | 4+ | 5 | 3-4 |  |  | 4.5 | 4.5 | 4.5 | 4 | 3-4 | 3-4 | 4 | 4 | 4 | 4-5 | 4-5 | 4-5R | 4-5 | 4.5 | 4.5 | 4.5 | 4-5 | 4-5 | 4-5 | 4-5 | 4-5 | 4-5 | 4-5 | 4-5 | 4-5 | 4-5 | 4 | 4-5 | 4 | 4+ | 4 | 3-4Dk | 4 | 4-5 | 4-5 | 4-5 | 3-4 | 4-5 | 3-4 | 4-5 | 3-4 | 4.5 | 4 | 4.5 | 4.5 | 4 | 4.5 | 4-5 | 4 | 4-5 | 4 | 3 | 3-4(V) | 4-5 | 4 | 4-5 | 4-5 | 4 | 4-5 | 4-5 | 3 | 4(V) | 4-5 | 4 | 4-5 | 4.5 | 4 | 4.5 | 4-5 | 4 | 4-5
21008001 | JAKAZOL ORANGE DS | DS |  | 2.4% | 3-4BI | 4BI |  | 4-5 | 4-5 | 4-5(V) | 2-3 | 4-5 | 4-5 | 4 |  | 3-4 | 4.5 | 4 | 4+ | 5 | 3-4 |  |  | 4.5 | 4.5 | 4.5 | 4 | 3-4 | 3-4 | 4 | 4 | 4 | 4-5 | 4-5 | 4-5R | 4-5 | 4.5 | 4.5 | 4.5 | 4-5 | 4-5 | 4-5 | 4-5 | 4-5 | 4-5 | 4-5 | 4-5 | 4-5 | 4-5 | 4 | 4-5 | 4 | 4+ | 4 | 3-4Dk | 4 | 4-5 | 4-5 | 4-5 | 3-4 | 4-5 | 3-4 | 4-5 | 3-4 | 4.5 | 4 | 4.5 | 4.5 | 4 | 4.5 | 4-5 | 4 | 4-5 | 4 | 3 | 3-4(V) | 4-5 | 4 | 4-5 | 4-5 | 4 | 4-5 | 4-5 | 3 | 4(V) | 4-5 | 4 | 4-5 | 4.5 | 4 | 4.5 | 4-5 | 4 | 4-5
21008001 | JAKAZOL ORANGE DS | DS |  | 2.3% | 3-4BI | 4BI |  | 4-5 | 4-5 | 4-5(V) | 2-3 | 4-5 | 4-5 | 4 |  | 3-4 | 4.5 | 4 | 4+ | 5 | 3-4 |  |  | 4.5 | 4.5 | 4.5 | 4 | 3-4 | 3-4 | 4 | 4 | 4 | 4-5 | 4-5 | 4-5R | 4-5 | 4.5 | 4.5 | 4.5 | 4-5 | 4-5 | 4-5 | 4-5 | 4-5 | 4-5 | 4-5 | 4-5 | 4-5 | 4-5 | 4 | 4-5 | 4 | 4+ | 4 | 3-4Dk | 4 | 4-5 | 4-5 | 4-5 | 3-4 | 4-5 | 3-4 | 4-5 | 3-4 | 4.5 | 4 | 4.5 | 4.5 | 4 | 4.5 | 4-5 | 4 | 4-5 | 4 | 3 | 3-4(V) | 4-5 | 4 | 4-5 | 4-5 | 4 | 4-5 | 4-5 | 3 | 4(V) | 4-5 | 4 | 4-5 | 4.5 | 4 | 4.5 | 4-5 | 4 | 4-5
21008001 | JAKAZOL ORANGE DS | DS |  | 2.2% | 3-4BI | 4BI |  | 4-5 | 4-5 | 4-5(V) | 2-3 | 4-5 | 4-5 | 4 |  | 3-4 | 4.5 | 4 | 4+ | 5 | 3-4 |  |  | 4.5 | 4.5 | 4.5 | 4 | 3-4 | 3-4 | 4 | 4 | 4 | 4-5 | 4-5 | 4-5R | 4-5 | 4.5 | 4.5 | 4.5 | 4-5 | 4-5 | 4-5 | 4-5 | 4-5 | 4-5 | 4-5 | 4-5 | 4-5 | 4-5 | 4 | 4-5 | 4 | 4+ | 4 | 3-4Dk | 4 | 4-5 | 4-5 | 4-5 | 3-4 | 4-5 | 3-4 | 4-5 | 3-4 | 4.5 | 4 | 4.5 | 4.5 | 4 | 4.5 | 4-5 | 4 | 4-5 | 4 | 3 | 3-4(V) | 4-5 | 4 | 4-5 | 4-5 | 4 | 4-5 | 4-5 | 3 | 4(V) | 4-5 | 4 | 4-5 | 4.5 | 4 | 4.5 | 4-5 | 4 | 4-5
21008001 | JAKAZOL ORANGE DS | DS |  | 2.1% | 3-4BI | 4BI |  | 4-5 | 4-5 | 4-5(V) | 2-3 | 4-5 | 4-5 | 4 |  | 3-4 | 4.5 | 4 | 4+ | 5 | 3-4 |  |  | 4.5 | 4.5 | 4.5 | 4 | 3-4 | 3-4 | 4 | 4 | 4 | 4-5 | 4-5 | 4-5R | 4-5 | 4.5 | 4.5 | 4.5 | 4-5 | 4-5 | 4-5 | 4-5 | 4-5 | 4-5 | 4-5 | 4-5 | 4-5 | 4-5 | 4 | 4-5 | 4 | 4+ | 4 | 3-4Dk | 4 | 4-5 | 4-5 | 4-5 | 3-4 | 4-5 | 3-4 | 4-5 | 3-4 | 4.5 | 4 | 4.5 | 4.5 | 4 | 4.5 | 4-5 | 4 | 4-5 | 4 | 3 | 3-4(V) | 4-5 | 4 | 4-5 | 4-5 | 4 | 4-5 | 4-5 | 3 | 4(V) | 4-5 | 4 | 4-5 | 4.5 | 4 | 4.5 | 4-5 | 4 | 4-5
21008001 | JAKAZOL ORANGE DS | DS | SD 1/1 | 2% | 3-4BI | 4BI |  | 4-5 | 4-5 | 4-5(V) | 2-3 | 4-5 | 4-5 | 4 |  | 3-4 | 4.5 | 4 | 4+ | 5 | 3-4 | 4-5 | 4-5 | 4.5 | 4.5 | 4.5 | 4 | 3-4 | 3-4 | 4 | 4 | 4 | 4-5 | 4-5 | 4-5R | 4-5 | 4.5 | 4.5 | 4.5 | 4-5 | 4-5 | 4-5 | 4-5 | 4-5 | 4-5 | 4-5 | 4-5 | 4-5 | 4-5 | 4 | 4-5 | 4 | 4 | 4 | 3-4Dk | 4 | 4-5 | 4-5 | 4-5 | 3-4 | 4-5 | 3-4 | 4-5 | 3-4 | 4.5 | 4.5 | 4.5 | 4.5 | 4.5 | 4.5 | 4-5 | 4-5 | 4-5 | 4 | 3 | 3-4(V) | 4-5 | 4-5 | 4-5 | 4-5 | 4-5 | 4-5 | 4-5 | 3-4 | 4(V) | 4-5 | 4-5 | 4-5 | 4.5 | 4.5 | 4.5 | 4-5 | 4-5 | 4-5
21008001 | JAKAZOL ORANGE DS | DS |  | 1.9% | 3-4BI | 4BI |  | 4-5 | 4-5 | 4-5(V) | 2-3 | 4-5 | 4-5 | 4 |  | 3-4 | 4.5 | 4 | 4+ | 5 | 3-4 | 4-5 | 4-5 | 4.5 | 4.5 | 4.5 | 4 | 3-4 | 3-4 | 4 | 4 | 4 | 4-5 | 4-5 | 4-5R | 4-5 | 4.5 | 4.5 | 4.5 | 4-5 | 4-5 | 4-5 | 4-5 | 4-5 | 4-5 | 4-5 | 4-5 | 4-5 | 4-5 | 4 | 4-5 | 4 | 4 | 4 | 3-4Dk | 4 | 4-5 | 4-5 | 4-5 | 3-4 | 4-5 | 3-4 | 4-5 | 3-4 | 4.5 | 4.5 | 4.5 | 4.5 | 4.5 | 4.5 | 4-5 | 4-5 | 4-5 | 4 | 3 | 3-4(V) | 4-5 | 4-5 | 4-5 | 4-5 | 4-5 | 4-5 | 4-5 | 3-4 | 4(V) | 4-5 | 4-5 | 4-5 | 4.5 | 4.5 | 4.5 | 4-5 | 4-5 | 4-5
21008001 | JAKAZOL ORANGE DS | DS |  | 1.8% | 3-4BI | 4BI |  | 4-5 | 4-5 | 4-5(V) | 2-3 | 4-5 | 4-5 | 4 |  | 3-4 | 4.5 | 4 | 4+ | 5 | 3-4 | 4-5 | 4-5 | 4.5 | 4.5 | 4.5 | 4 | 3-4 | 3-4 | 4 | 4 | 4 | 4-5 | 4-5 | 4-5R | 4-5 | 4.5 | 4.5 | 4.5 | 4-5 | 4-5 | 4-5 | 4-5 | 4-5 | 4-5 | 4-5 | 4-5 | 4-5 | 4-5 | 4 | 4-5 | 4 | 4 | 4 | 3-4Dk | 4 | 4-5 | 4-5 | 4-5 | 3-4 | 4-5 | 3-4 | 4-5 | 3-4 | 4.5 | 4.5 | 4.5 | 4.5 | 4.5 | 4.5 | 4-5 | 4-5 | 4-5 | 4 | 3 | 3-4(V) | 4-5 | 4-5 | 4-5 | 4-5 | 4-5 | 4-5 | 4-5 | 3-4 | 4(V) | 4-5 | 4-5 | 4-5 | 4.5 | 4.5 | 4.5 | 4-5 | 4-5 | 4-5
21008001 | JAKAZOL ORANGE DS | DS |  | 1.7% | 3-4BI | 4BI |  | 4-5 | 4-5 | 4-5(V) | 2-3 | 4-5 | 4-5 | 4 |  | 3-4 | 4.5 | 4 | 4+ | 5 | 3-4 | 4-5 | 4-5 | 4.5 | 4.5 | 4.5 | 4 | 3-4 | 3-4 | 4 | 4 | 4 | 4-5 | 4-5 | 4-5R | 4-5 | 4.5 | 4.5 | 4.5 | 4-5 | 4-5 | 4-5 | 4-5 | 4-5 | 4-5 | 4-5 | 4-5 | 4-5 | 4-5 | 4 | 4-5 | 4 | 4 | 4 | 3-4Dk | 4 | 4-5 | 4-5 | 4-5 | 3-4 | 4-5 | 3-4 | 4-5 | 3-4 | 4.5 | 4.5 | 4.5 | 4.5 | 4.5 | 4.5 | 4-5 | 4-5 | 4-5 | 4 | 3 | 3-4(V) | 4-5 | 4-5 | 4-5 | 4-5 | 4-5 | 4-5 | 4-5 | 3-4 | 4(V) | 4-5 | 4-5 | 4-5 | 4.5 | 4.5 | 4.5 | 4-5 | 4-5 | 4-5
21008001 | JAKAZOL ORANGE DS | DS |  | 1.6% | 3-4BI | 4BI |  | 4-5 | 4-5 | 4-5(V) | 2-3 | 4-5 | 4-5 | 4 |  | 3-4 | 4.5 | 4 | 4+ | 5 | 3-4 | 4-5 | 4-5 | 4.5 | 4.5 | 4.5 | 4 | 3-4 | 3-4 | 4 | 4 | 4 | 4-5 | 4-5 | 4-5R | 4-5 | 4.5 | 4.5 | 4.5 | 4-5 | 4-5 | 4-5 | 4-5 | 4-5 | 4-5 | 4-5 | 4-5 | 4-5 | 4-5 | 4 | 4-5 | 4 | 4 | 4 | 3-4Dk | 4 | 4-5 | 4-5 | 4-5 | 3-4 | 4-5 | 3-4 | 4-5 | 3-4 | 4.5 | 4.5 | 4.5 | 4.5 | 4.5 | 4.5 | 4-5 | 4-5 | 4-5 | 4 | 3 | 3-4(V) | 4-5 | 4-5 | 4-5 | 4-5 | 4-5 | 4-5 | 4-5 | 3-4 | 4(V) | 4-5 | 4-5 | 4-5 | 4.5 | 4.5 | 4.5 | 4-5 | 4-5 | 4-5
21008001 | JAKAZOL ORANGE DS | DS |  | 1.5% | 3-4BI | 4BI |  | 4-5 | 4-5 | 4-5(V) | 2-3 | 4-5 | 4-5 | 4 |  | 3-4 | 4.5 | 4 | 4+ | 5 | 3-4 | 4-5 | 4-5 | 4.5 | 4.5 | 4.5 | 4 | 3-4 | 3-4 | 4 | 4 | 4 | 4-5 | 4-5 | 4-5R | 4-5 | 4.5 | 4.5 | 4.5 | 4-5 | 4-5 | 4-5 | 4-5 | 4-5 | 4-5 | 4-5 | 4-5 | 4-5 | 4-5 | 4 | 4-5 | 4 | 4 | 4 | 3-4Dk | 4 | 4-5 | 4-5 | 4-5 | 3-4 | 4-5 | 3-4 | 4-5 | 3-4 | 4.5 | 4.5 | 4.5 | 4.5 | 4.5 | 4.5 | 4-5 | 4-5 | 4-5 | 4 | 3 | 3-4(V) | 4-5 | 4-5 | 4-5 | 4-5 | 4-5 | 4-5 | 4-5 | 3-4 | 4(V) | 4-5 | 4-5 | 4-5 | 4.5 | 4.5 | 4.5 | 4-5 | 4-5 | 4-5
21008001 | JAKAZOL ORANGE DS | DS |  | 1.4% | 3-4BI | 4BI |  | 4-5 | 4-5 | 4-5(V) | 2-3 | 4-5 | 4-5 | 4 |  | 3-4 | 4.5 | 4 | 4+ | 5 | 3-4 | 4-5 | 4-5 | 4.5 | 4.5 | 4.5 | 4 | 3-4 | 3-4 | 4 | 4 | 4 | 4-5 | 4-5 | 4-5R | 4-5 | 4.5 | 4.5 | 4.5 | 4-5 | 4-5 | 4-5 | 4-5 | 4-5 | 4-5 | 4-5 | 4-5 | 4-5 | 4-5 | 4 | 4-5 | 4 | 4 | 4 | 3-4Dk | 4 | 4-5 | 4-5 | 4-5 | 3-4 | 4-5 | 3-4 | 4-5 | 3-4 | 4.5 | 4.5 | 4.5 | 4.5 | 4.5 | 4.5 | 4-5 | 4-5 | 4-5 | 4 | 3 | 3-4(V) | 4-5 | 4-5 | 4-5 | 4-5 | 4-5 | 4-5 | 4-5 | 3-4 | 4(V) | 4-5 | 4-5 | 4-5 | 4.5 | 4.5 | 4.5 | 4-5 | 4-5 | 4-5
21008001 | JAKAZOL ORANGE DS | DS |  | 1.3% | 3-4BI | 4BI |  | 4-5 | 4-5 | 4-5(V) | 2-3 | 4-5 | 4-5 | 4 |  | 3-4 | 4.5 | 4 | 4+ | 5 | 3-4 | 4-5 | 4-5 | 4.5 | 4.5 | 4.5 | 4 | 3-4 | 3-4 | 4 | 4 | 4 | 4-5 | 4-5 | 4-5R | 4-5 | 4.5 | 4.5 | 4.5 | 4-5 | 4-5 | 4-5 | 4-5 | 4-5 | 4-5 | 4-5 | 4-5 | 4-5 | 4-5 | 4 | 4-5 | 4 | 4 | 4 | 3-4Dk | 4 | 4-5 | 4-5 | 4-5 | 3-4 | 4-5 | 3-4 | 4-5 | 3-4 | 4.5 | 4.5 | 4.5 | 4.5 | 4.5 | 4.5 | 4-5 | 4-5 | 4-5 | 4 | 3 | 3-4(V) | 4-5 | 4-5 | 4-5 | 4-5 | 4-5 | 4-5 | 4-5 | 3-4 | 4(V) | 4-5 | 4-5 | 4-5 | 4.5 | 4.5 | 4.5 | 4-5 | 4-5 | 4-5
21008001 | JAKAZOL ORANGE DS | DS |  | 1.2% | 3-4BI | 4BI |  | 4-5 | 4-5 | 4-5(V) | 2-3 | 4-5 | 4-5 | 4 |  | 3-4 | 4.5 | 4 | 4+ | 5 | 3-4 | 4-5 | 4-5 | 4.5 | 4.5 | 4.5 | 4 | 3-4 | 3-4 | 4 | 4 | 4 | 4-5 | 4-5 | 4-5R | 4-5 | 4.5 | 4.5 | 4.5 | 4-5 | 4-5 | 4-5 | 4-5 | 4-5 | 4-5 | 4-5 | 4-5 | 4-5 | 4-5 | 4 | 4-5 | 4 | 4 | 4 | 3-4Dk | 4 | 4-5 | 4-5 | 4-5 | 3-4 | 4-5 | 3-4 | 4-5 | 3-4 | 4.5 | 4.5 | 4.5 | 4.5 | 4.5 | 4.5 | 4-5 | 4-5 | 4-5 | 4 | 3 | 3-4(V) | 4-5 | 4-5 | 4-5 | 4-5 | 4-5 | 4-5 | 4-5 | 3-4 | 4(V) | 4-5 | 4-5 | 4-5 | 4.5 | 4.5 | 4.5 | 4-5 | 4-5 | 4-5
21008001 | JAKAZOL ORANGE DS | DS |  | 1.1% | 3-4BI | 4BI |  | 4-5 | 4-5 | 4-5(V) | 2-3 | 4-5 | 4-5 | 4 |  | 3-4 | 4.5 | 4 | 4+ | 5 | 3-4 | 4-5 | 4-5 | 4.5 | 4.5 | 4.5 | 4 | 3-4 | 3-4 | 4 | 4 | 4 | 4-5 | 4-5 | 4-5R | 4-5 | 4.5 | 4.5 | 4.5 | 4-5 | 4-5 | 4-5 | 4-5 | 4-5 | 4-5 | 4-5 | 4-5 | 4-5 | 4-5 | 4 | 4-5 | 4 | 4 | 4 | 3-4Dk | 4 | 4-5 | 4-5 | 4-5 | 3-4 | 4-5 | 3-4 | 4-5 | 3-4 | 4.5 | 4.5 | 4.5 | 4.5 | 4.5 | 4.5 | 4-5 | 4-5 | 4-5 | 4 | 3 | 3-4(V) | 4-5 | 4-5 | 4-5 | 4-5 | 4-5 | 4-5 | 4-5 | 3-4 | 4(V) | 4-5 | 4-5 | 4-5 | 4.5 | 4.5 | 4.5 | 4-5 | 4-5 | 4-5
21008001 | JAKAZOL ORANGE DS | DS | SD 1/2 | 1% | 3-4BI | 4BI |  | 4-5 | 4-5 | 4-5(V) | 2-3 | 4-5 | 4-5 | 4 |  | 3-4 | 4 | 3.5 | 4+ | 4-5 | 3-4 |  |  | 4.5 | 4.5 | 4.5 | 4 | 3-4 | 3-4 | 4 | 4 | 4 | 4-5 | 4-5 | 4-5R | 4-5 | 4.5 | 4.5 | 4.5 | 4-5 | 4-5 | 4-5 | 4-5 | 4-5 | 4-5 | 4-5 | 4-5 | 4-5 | 4-5 | 4 | 4-5 | 3.5 | 4 | 4 | 3-4Dk | 4 | 4-5 | 4-5 | 4-5 | 3-4 | 4-5 | 3-4 | 4-5 | 3-4 | 4.5 | 4.5 | 4.5 | 4.5 | 4.5 | 4.5 | 4-5 | 4-5 | 4-5 | 4 | 3 | 3-4(V) | 4-5 | 4-5 | 4-5 | 4-5 | 4-5 | 4-5 | 4-5 | 3-4 | 4(V) | 4-5 | 4-5 | 4-5 | 4.5 | 4.5 | 4.5 | 4-5 | 4-5 | 4-5
21008001 | JAKAZOL ORANGE DS | DS |  | 0.9% | 3-4BI | 4BI |  | 4-5 | 4-5 | 4-5(V) | 2-3 | 4-5 | 4-5 | 4 |  | 3-4 | 4 | 3.5 | 4+ | 4-5 | 3-4 |  |  | 4.5 | 4.5 | 4.5 | 4 | 3-4 | 3-4 | 4 | 4 | 4 | 4-5 | 4-5 | 4-5R | 4-5 | 4.5 | 4.5 | 4.5 | 4-5 | 4-5 | 4-5 | 4-5 | 4-5 | 4-5 | 4-5 | 4-5 | 4-5 | 4-5 | 4 | 4-5 | 3.5 | 4 | 4 | 3-4Dk | 4 | 4-5 | 4-5 | 4-5 | 4 | 4-5 | 4 | 4-5 | 4 | 4.5 | 4.5 | 4.5 | 4.5 | 4.5 | 4.5 | 4-5 | 4-5 | 4-5 | 4 | 3 | 3-4(V) | 4-5 | 4-5 | 4-5 | 4-5 | 4-5 | 4-5 | 4-5 | 3-4 | 4(V) | 4-5 | 4-5 | 4-5 | 4.5 | 4.5 | 4.5 | 4-5 | 4-5 | 4-5
21008001 | JAKAZOL ORANGE DS | DS |  | 0.8% | 3-4BI | 4BI |  | 4-5 | 4-5 | 4-5(V) | 2-3 | 4-5 | 4-5 | 4 |  | 3-4 | 4 | 3.5 | 4+ | 4-5 | 3-4 |  |  | 4.5 | 4.5 | 4.5 | 4 | 3-4 | 3-4 | 4 | 4 | 4 | 4-5 | 4-5 | 4-5R | 4-5 | 4.5 | 4.5 | 4.5 | 4-5 | 4-5 | 4-5 | 4-5 | 4-5 | 4-5 | 4-5 | 4-5 | 4-5 | 4-5 | 4 | 4-5 | 3.5 | 4 | 4 | 3-4Dk | 4 | 4-5 | 4-5 | 4-5 | 4 | 4-5 | 4 | 4-5 | 4 | 4.5 | 4.5 | 4.5 | 4.5 | 4.5 | 4.5 | 4-5 | 4-5 | 4-5 | 4 | 3 | 3-4(V) | 4-5 | 4-5 | 4-5 | 4-5 | 4-5 | 4-5 | 4-5 | 3-4 | 4(V) | 4-5 | 4-5 | 4-5 | 4.5 | 4.5 | 4.5 | 4-5 | 4-5 | 4-5
21008001 | JAKAZOL ORANGE DS | DS | SD 1/3 | 0.7% | 3-4BI | 4BI |  | 4-5 | 4-5 | 4-5(V) | 2-3 | 4-5 | 4-5 | 4 |  | 3-4 | 4 | 3.5 | 4+ | 4-5 | 3-4 |  |  | 4.5 | 4.5 | 4.5 | 4 | 3-4 | 3-4 | 4 | 4 | 4 | 4-5 | 4-5 | 4-5R | 4-5 | 4.5 | 4.5 | 4.5 | 4-5 | 4-5 | 4-5 | 4-5 | 4-5 | 4-5 | 4-5 | 4-5 | 4-5 | 4-5 | 4 | 4-5 | 3.5 | 4 | 4 | 3-4Dk | 4 | 4-5 | 4-5 | 4-5 | 4 | 4-5 | 4 | 4-5 | 4 | 4.5 | 4.5 | 4.5 | 4.5 | 4.5 | 4.5 | 4-5 | 4-5 | 4-5 | 4 | 3 | 3-4(V) | 4-5 | 4-5 | 4-5 | 4-5 | 4-5 | 4-5 | 4-5 | 3-4 | 4(V) | 4-5 | 4-5 | 4-5 | 4.5 | 4.5 | 4.5 | 4-5 | 4-5 | 4-5
21008001 | JAKAZOL ORANGE DS | DS |  | 0.6% | 3-4BI | 4BI |  | 4-5 | 4-5 | 4-5(V) | 2-3 | 4-5 | 4-5 | 4 |  | 3-4 | 4 | 3.5 | 4+ | 4-5 | 3-4 |  |  | 4.5 | 4.5 | 4.5 | 4 | 3-4 | 3-4 | 4 | 4 | 4 | 4-5 | 4-5 | 4-5R | 4-5 | 4.5 | 4.5 | 4.5 | 4-5 | 4-5 | 4-5 | 4-5 | 4-5 | 4-5 | 4-5 | 4-5 | 4-5 | 4-5 | 4 | 4-5 | 3.5 | 4 | 4 | 3-4Dk | 4 | 4-5 | 4-5 | 4-5 | 4 | 4-5 | 4 | 4-5 | 4 | 4.5 | 4.5 | 4.5 | 4.5 | 4.5 | 4.5 | 4-5 | 4-5 | 4-5 | 4 | 3 | 3-4(V) | 4-5 | 4-5 | 4-5 | 4-5 | 4-5 | 4-5 | 4-5 | 3-4 | 4(V) | 4-5 | 4-5 | 4-5 | 4.5 | 4.5 | 4.5 | 4-5 | 4-5 | 4-5
21008001 | JAKAZOL ORANGE DS | DS |  | 0.5% | 3-4BI | 4BI |  | 4-5 | 4-5 | 4-5(V) | 2-3 | 4-5 | 4-5 | 4 |  | 3-4 | 4 | 3.5 | 4+ | 4-5 | 3-4 |  |  | 4.5 | 4.5 | 4.5 | 4 | 3-4 | 3-4 | 4 | 4 | 4 | 4-5 | 4-5 | 4-5R | 4-5 | 4.5 | 4.5 | 4.5 | 4-5 | 4-5 | 4-5 | 4-5 | 4-5 | 4-5 | 4-5 | 4-5 | 4-5 | 4-5 | 4 | 4-5 | 3.5 | 4 | 4 | 3-4Dk | 4 | 4-5 | 4-5 | 4-5 | 4 | 4-5 | 4 | 4-5 | 4 | 4.5 | 4.5 | 4.5 | 4.5 | 4.5 | 4.5 | 4-5 | 4-5 | 4-5 | 4 | 3 | 3-4(V) | 4-5 | 4-5 | 4-5 | 4-5 | 4-5 | 4-5 | 4-5 | 3-4 | 4(V) | 4-5 | 4-5 | 4-5 | 4.5 | 4.5 | 4.5 | 4-5 | 4-5 | 4-5
21008001 | JAKAZOL ORANGE DS | DS |  | 0.4% | 3-4BI | 4BI |  | 4-5 | 4-5 | 4-5(V) | 2-3 | 4-5 | 4-5 | 4 |  | 3-4 | 4 | 3.5 | 4+ | 4-5 | 3-4 |  |  | 4.5 | 4.5 | 4.5 | 4 | 3-4 | 3-4 | 4 | 4 | 4 | 4-5 | 4-5 | 4-5R | 4-5 | 4.5 | 4.5 | 4.5 | 4-5 | 4-5 | 4-5 | 4-5 | 4-5 | 4-5 | 4-5 | 4-5 | 4-5 | 4-5 | 4 | 4-5 | 3.5 | 4 | 4 | 3-4Dk | 4 | 4-5 | 4-5 | 4-5 | 4 | 4-5 | 4 | 4-5 | 4 | 4.5 | 4.5 | 4.5 | 4.5 | 4.5 | 4.5 | 4-5 | 4-5 | 4-5 | 4 | 3 | 3-4(V) | 4-5 | 4-5 | 4-5 | 4-5 | 4-5 | 4-5 | 4-5 | 3-4 | 4(V) | 4-5 | 4-5 | 4-5 | 4.5 | 4.5 | 4.5 | 4-5 | 4-5 | 4-5
21008001 | JAKAZOL ORANGE DS | DS | SD 1/6 | 0.3% | 3-4BI | 4BI |  | 4-5 | 4-5 | 4-5(V) | 2-3 | 4-5 | 4-5 | 4 |  | 3-4 | 3.5 | 3 | 4 | 3-4 | 3 |  |  | 4.5 | 4.5 | 4.5 | 4 | 3-4 | 3-4 | 4 | 4 | 4 | 4-5 | 4-5 | 4-5R | 4-5 | 4.5 | 4.5 | 4.5 | 4-5 | 4-5 | 4-5 | 4-5 | 4-5 | 4-5 | 4-5 | 4-5 | 4-5 | 4-5 | 4 | 4-5 | 3 | 3-4 | 3-4 | 3-4Dk | 4 | 4-5 | 4-5 | 4-5 | 4 | 4-5 | 4 | 4-5 | 4 | 4.5 | 4.5 | 4.5 | 4.5 | 4.5 | 4.5 | 4-5 | 4-5 | 4-5 | 4 | 3-4 | 3-4(V) | 4-5 | 4-5 | 4-5 | 4-5 | 4-5 | 4-5 | 4-5 | 3-4 | 4(V) | 4-5 | 4-5 | 4-5 | 4.5 | 4.5 | 4.5 | 4-5 | 4-5 | 4-5
21008001 | JAKAZOL ORANGE DS | DS | SD 1/12 | 0.2% | 3-4BI | 4BI |  | 4-5 | 4-5 | 4-5(V) | 2-3 | 4-5 | 4-5 | 4 |  | 3-4 | 3 | 2.5 | 3-4 | 3 | 3 |  |  | 4.5 | 4.5 | 4.5 | 4 | 3-4 | 3-4 | 4 | 4 | 4 | 4-5 | 4-5 | 4-5R | 4-5 | 4.5 | 4.5 | 4.5 | 4-5 | 4-5 | 4-5 | 4-5 | 4-5 | 4-5 | 4-5 | 4-5 | 4-5 | 4-5 | 4 | 4-5 | 2.5 | 3-4 | 3 | 3-4Dk | 4 | 4-5 | 4-5 | 4-5 | 4 | 4-5 | 4 | 4-5 | 4 | 4.5 | 4.5 | 4.5 | 4.5 | 4.5 | 4.5 | 4-5 | 4-5 | 4-5 | 4 | 3-4 | 3-4(V) | 4-5 | 4-5 | 4-5 | 4-5 | 4-5 | 4-5 | 4-5 | 3-4 | 4(V) | 4-5 | 4-5 | 4-5 | 4.5 | 4.5 | 4.5 | 4-5 | 4-5 | 4-5
21001004 | JAKAZOL YELLOW DSR | DS | SD 2/1 | 5.2% | 3R/BI | 4R/BI |  | 4-5 | 3-4 | 4-5(V) | 2-3 | 4-5 | 4-5 | 4 |  | 4G | 4.5 | 4.5 | 4+ | 6 | 4+ |  |  | 4.5 | 4 | 4.5 | 4 | 4 | 4G | 4-5G | 4G | 4 | 4-5 | 4-5 | 4-5R | 4-5 | 4.5 | 4 | 4.5 | 4-5 | 4-5 | 4-5 | 4-5 | 4 | 4-5 | 4-5G | 4-5 | 4-5 | 4-5 | 4 | 4-5 | 4.5 | 4+ | 4 | 3-4Dk | 4 | 4-5R | 4-5R | 4-5 | 3 | 4-5 | 3 | 4-5 | 3 | 4.5 | 4 | 4.5 | 4.5 | 3.5 | 4.5 | 4-5 | 3-4 | 4-5 | 4-5 | 2-3 | 4(v) | 4-5 | 3-4 | 4-5 | 4-5 | 3 | 4-5 | 4-5 | 2-3 | 4(V) | 4-5 | 3 | 4-5 | 4.5 | 3.5 | 4.5 | 4-5 | 3-4 | 4-5
21001004 | JAKAZOL YELLOW DSR | DS |  | 5.1% | 3R/BI | 4R/BI |  | 4-5 | 3-4 | 4-5(V) | 2-3 | 4-5 | 4-5 | 4 |  | 4G | 4.5 | 4.5 | 4+ | 6 | 4+ |  |  | 4.5 | 4 | 4.5 | 4 | 4 | 4G | 4-5G | 4G | 4 | 4-5 | 4-5 | 4-5R | 4-5 | 4.5 | 4 | 4.5 | 4-5 | 4-5 | 4-5 | 4-5 | 4 | 4-5 | 4-5G | 4-5 | 4-5 | 4-5 | 4 | 4-5 | 4.5 | 4+ | 4 | 3-4Dk | 4 | 4-5R | 4-5R | 4-5 | 3 | 4-5 | 3 | 4-5 | 3 | 4.5 | 4 | 4.5 | 4.5 | 3.5 | 4.5 | 4-5 | 3-4 | 4-5 | 4-5 | 2-3 | 4(v) | 4-5 | 3-4 | 4-5 | 4-5 | 3 | 4-5 | 4-5 | 2-3 | 4(V) | 4-5 | 3 | 4-5 | 4.5 | 3.5 | 4.5 | 4-5 | 3-4 | 4-5
21001004 | JAKAZOL YELLOW DSR | DS |  | 5% | 3R/BI | 4R/BI |  | 4-5 | 3-4 | 4-5(V) | 2-3 | 4-5 | 4-5 | 4 |  | 4G | 4.5 | 4.5 | 4+ | 6 | 4+ |  |  | 4.5 | 4 | 4.5 | 4 | 4 | 4G | 4-5G | 4G | 4 | 4-5 | 4-5 | 4-5R | 4-5 | 4.5 | 4 | 4.5 | 4-5 | 4-5 | 4-5 | 4-5 | 4 | 4-5 | 4-5G | 4-5 | 4-5 | 4-5 | 4 | 4-5 | 4.5 | 4+ | 4 | 3-4Dk | 4 | 4-5R | 4-5R | 4-5 | 3 | 4-5 | 3 | 4-5 | 3 | 4.5 | 4 | 4.5 | 4.5 | 3.5 | 4.5 | 4-5 | 3-4 | 4-5 | 4-5 | 2-3 | 4(v) | 4-5 | 3-4 | 4-5 | 4-5 | 3 | 4-5 | 4-5 | 2-3 | 4(V) | 4-5 | 3 | 4-5 | 4.5 | 3.5 | 4.5 | 4-5 | 3-4 | 4-5
21001004 | JAKAZOL YELLOW DSR | DS |  | 4.9% | 3R/BI | 4R/BI |  | 4-5 | 3-4 | 4-5(V) | 2-3 | 4-5 | 4-5 | 4 |  | 4G | 4.5 | 4.5 | 4+ | 6 | 4+ |  |  | 4.5 | 4 | 4.5 | 4 | 4 | 4G | 4-5G | 4G | 4 | 4-5 | 4-5 | 4-5R | 4-5 | 4.5 | 4 | 4.5 | 4-5 | 4-5 | 4-5 | 4-5 | 4 | 4-5 | 4-5G | 4-5 | 4-5 | 4-5 | 4 | 4-5 | 4.5 | 4+ | 4 | 3-4Dk | 4 | 4-5R | 4-5R | 4-5 | 3 | 4-5 | 3 | 4-5 | 3 | 4.5 | 4 | 4.5 | 4.5 | 3.5 | 4.5 | 4-5 | 3-4 | 4-5 | 4-5 | 2-3 | 4(v) | 4-5 | 3-4 | 4-5 | 4-5 | 3 | 4-5 | 4-5 | 2-3 | 4(V) | 4-5 | 3 | 4-5 | 4.5 | 3.5 | 4.5 | 4-5 | 3-4 | 4-5
21001004 | JAKAZOL YELLOW DSR | DS |  | 4.8% | 3R/BI | 4R/BI |  | 4-5 | 3-4 | 4-5(V) | 2-3 | 4-5 | 4-5 | 4 |  | 4G | 4.5 | 4.5 | 4+ | 6 | 4+ |  |  | 4.5 | 4 | 4.5 | 4 | 4 | 4G | 4-5G | 4G | 4 | 4-5 | 4-5 | 4-5R | 4-5 | 4.5 | 4 | 4.5 | 4-5 | 4-5 | 4-5 | 4-5 | 4 | 4-5 | 4-5G | 4-5 | 4-5 | 4-5 | 4 | 4-5 | 4.5 | 4+ | 4 | 3-4Dk | 4 | 4-5R | 4-5R | 4-5 | 3 | 4-5 | 3 | 4-5 | 3 | 4.5 | 4 | 4.5 | 4.5 | 3.5 | 4.5 | 4-5 | 3-4 | 4-5 | 4-5 | 2-3 | 4(v) | 4-5 | 3-4 | 4-5 | 4-5 | 3 | 4-5 | 4-5 | 2-3 | 4(V) | 4-5 | 3 | 4-5 | 4.5 | 3.5 | 4.5 | 4-5 | 3-4 | 4-5
21001004 | JAKAZOL YELLOW DSR | DS |  | 4.7% | 3R/BI | 4R/BI |  | 4-5 | 3-4 | 4-5(V) | 2-3 | 4-5 | 4-5 | 4 |  | 4G | 4.5 | 4.5 | 4+ | 6 | 4+ |  |  | 4.5 | 4 | 4.5 | 4 | 4 | 4G | 4-5G | 4G | 4 | 4-5 | 4-5 | 4-5R | 4-5 | 4.5 | 4 | 4.5 | 4-5 | 4-5 | 4-5 | 4-5 | 4 | 4-5 | 4-5G | 4-5 | 4-5 | 4-5 | 4 | 4-5 | 4.5 | 4+ | 4 | 3-4Dk | 4 | 4-5R | 4-5R | 4-5 | 3 | 4-5 | 3 | 4-5 | 3 | 4.5 | 4 | 4.5 | 4.5 | 3.5 | 4.5 | 4-5 | 3-4 | 4-5 | 4-5 | 2-3 | 4(v) | 4-5 | 3-4 | 4-5 | 4-5 | 3 | 4-5 | 4-5 | 2-3 | 4(V) | 4-5 | 3 | 4-5 | 4.5 | 3.5 | 4.5 | 4-5 | 3-4 | 4-5
21001004 | JAKAZOL YELLOW DSR | DS |  | 4.6% | 3R/BI | 4R/BI |  | 4-5 | 3-4 | 4-5(V) | 2-3 | 4-5 | 4-5 | 4 |  | 4G | 4.5 | 4.5 | 4+ | 6 | 4+ |  |  | 4.5 | 4 | 4.5 | 4 | 4 | 4G | 4-5G | 4G | 4 | 4-5 | 4-5 | 4-5R | 4-5 | 4.5 | 4 | 4.5 | 4-5 | 4-5 | 4-5 | 4-5 | 4 | 4-5 | 4-5G | 4-5 | 4-5 | 4-5 | 4 | 4-5 | 4.5 | 4+ | 4 | 3-4Dk | 4 | 4-5R | 4-5R | 4-5 | 3 | 4-5 | 3 | 4-5 | 3 | 4.5 | 4 | 4.5 | 4.5 | 3.5 | 4.5 | 4-5 | 3-4 | 4-5 | 4-5 | 2-3 | 4(v) | 4-5 | 3-4 | 4-5 | 4-5 | 3 | 4-5 | 4-5 | 2-3 | 4(V) | 4-5 | 3 | 4-5 | 4.5 | 3.5 | 4.5 | 4-5 | 3-4 | 4-5
21001004 | JAKAZOL YELLOW DSR | DS |  | 4.5% | 3R/BI | 4R/BI |  | 4-5 | 3-4 | 4-5(V) | 2-3 | 4-5 | 4-5 | 4 |  | 4G | 4.5 | 4.5 | 4+ | 6 | 4+ |  |  | 4.5 | 4 | 4.5 | 4 | 4 | 4G | 4-5G | 4G | 4 | 4-5 | 4-5 | 4-5R | 4-5 | 4.5 | 4 | 4.5 | 4-5 | 4-5 | 4-5 | 4-5 | 4 | 4-5 | 4-5G | 4-5 | 4-5 | 4-5 | 4 | 4-5 | 4.5 | 4+ | 4 | 3-4Dk | 4 | 4-5R | 4-5R | 4-5 | 3 | 4-5 | 3 | 4-5 | 3 | 4.5 | 4 | 4.5 | 4.5 | 3.5 | 4.5 | 4-5 | 3-4 | 4-5 | 4-5 | 2-3 | 4(v) | 4-5 | 3-4 | 4-5 | 4-5 | 3 | 4-5 | 4-5 | 2-3 | 4(V) | 4-5 | 3 | 4-5 | 4.5 | 3.5 | 4.5 | 4-5 | 3-4 | 4-5
21001004 | JAKAZOL YELLOW DSR | DS |  | 4.4% | 3R/BI | 4R/BI |  | 4-5 | 3-4 | 4-5(V) | 2-3 | 4-5 | 4-5 | 4 |  | 4G | 4.5 | 4.5 | 4+ | 6 | 4+ |  |  | 4.5 | 4 | 4.5 | 4 | 4 | 4G | 4-5G | 4G | 4 | 4-5 | 4-5 | 4-5R | 4-5 | 4.5 | 4 | 4.5 | 4-5 | 4-5 | 4-5 | 4-5 | 4 | 4-5 | 4-5G | 4-5 | 4-5 | 4-5 | 4 | 4-5 | 4.5 | 4+ | 4 | 3-4Dk | 4 | 4-5R | 4-5R | 4-5 | 3 | 4-5 | 3 | 4-5 | 3 | 4.5 | 4 | 4.5 | 4.5 | 3.5 | 4.5 | 4-5 | 3-4 | 4-5 | 4-5 | 2-3 | 4(v) | 4-5 | 3-4 | 4-5 | 4-5 | 3 | 4-5 | 4-5 | 2-3 | 4(V) | 4-5 | 3 | 4-5 | 4.5 | 3.5 | 4.5 | 4-5 | 3-4 | 4-5
21001004 | JAKAZOL YELLOW DSR | DS |  | 4.3% | 3R/BI | 4R/BI |  | 4-5 | 3-4 | 4-5(V) | 2-3 | 4-5 | 4-5 | 4 |  | 4G | 4.5 | 4.5 | 4+ | 6 | 4+ |  |  | 4.5 | 4 | 4.5 | 4 | 4 | 4G | 4-5G | 4G | 4 | 4-5 | 4-5 | 4-5R | 4-5 | 4.5 | 4 | 4.5 | 4-5 | 4-5 | 4-5 | 4-5 | 4 | 4-5 | 4-5G | 4-5 | 4-5 | 4-5 | 4 | 4-5 | 4.5 | 4+ | 4 | 3-4Dk | 4 | 4-5R | 4-5R | 4-5 | 3 | 4-5 | 3 | 4-5 | 3 | 4.5 | 4 | 4.5 | 4.5 | 3.5 | 4.5 | 4-5 | 3-4 | 4-5 | 4-5 | 2-3 | 4(v) | 4-5 | 3-4 | 4-5 | 4-5 | 3 | 4-5 | 4-5 | 2-3 | 4(V) | 4-5 | 3 | 4-5 | 4.5 | 3.5 | 4.5 | 4-5 | 3-4 | 4-5
21001004 | JAKAZOL YELLOW DSR | DS |  | 4.2% | 3R/BI | 4R/BI |  | 4-5 | 3-4 | 4-5(V) | 2-3 | 4-5 | 4-5 | 4 |  | 4G | 4.5 | 4.5 | 4+ | 6 | 4+ |  |  | 4.5 | 4 | 4.5 | 4 | 4 | 4G | 4-5G | 4G | 4 | 4-5 | 4-5 | 4-5R | 4-5 | 4.5 | 4 | 4.5 | 4-5 | 4-5 | 4-5 | 4-5 | 4 | 4-5 | 4-5G | 4-5 | 4-5 | 4-5 | 4 | 4-5 | 4.5 | 4+ | 4 | 3-4Dk | 4 | 4-5R | 4-5R | 4-5 | 3 | 4-5 | 3 | 4-5 | 3 | 4.5 | 4 | 4.5 | 4.5 | 3.5 | 4.5 | 4-5 | 3-4 | 4-5 | 4-5 | 2-3 | 4(v) | 4-5 | 3-4 | 4-5 | 4-5 | 3 | 4-5 | 4-5 | 2-3 | 4(V) | 4-5 | 3 | 4-5 | 4.5 | 3.5 | 4.5 | 4-5 | 3-4 | 4-5
21001004 | JAKAZOL YELLOW DSR | DS |  | 4.1% | 3R/BI | 4R/BI |  | 4-5 | 3-4 | 4-5(V) | 2-3 | 4-5 | 4-5 | 4 |  | 4G | 4.5 | 4.5 | 4+ | 6 | 4+ |  |  | 4.5 | 4 | 4.5 | 4 | 4 | 4G | 4-5G | 4G | 4 | 4-5 | 4-5 | 4-5R | 4-5 | 4.5 | 4 | 4.5 | 4-5 | 4-5 | 4-5 | 4-5 | 4 | 4-5 | 4-5G | 4-5 | 4-5 | 4-5 | 4 | 4-5 | 4.5 | 4+ | 4 | 3-4Dk | 4 | 4-5R | 4-5R | 4-5 | 3 | 4-5 | 3 | 4-5 | 3 | 4.5 | 4 | 4.5 | 4.5 | 3.5 | 4.5 | 4-5 | 3-4 | 4-5 | 4-5 | 2-3 | 4(v) | 4-5 | 3-4 | 4-5 | 4-5 | 3 | 4-5 | 4-5 | 2-3 | 4(V) | 4-5 | 3 | 4-5 | 4.5 | 3.5 | 4.5 | 4-5 | 3-4 | 4-5
21001004 | JAKAZOL YELLOW DSR | DS |  | 4% | 3R/BI | 4R/BI |  | 4-5 | 3-4 | 4-5(V) | 2-3 | 4-5 | 4-5 | 4 |  | 4G | 4.5 | 4.5 | 4+ | 6 | 4+ |  |  | 4.5 | 4 | 4.5 | 4 | 4 | 4G | 4-5G | 4G | 4 | 4-5 | 4-5 | 4-5R | 4-5 | 4.5 | 4 | 4.5 | 4-5 | 4-5 | 4-5 | 4-5 | 4 | 4-5 | 4-5G | 4-5 | 4-5 | 4-5 | 4 | 4-5 | 4.5 | 4+ | 4 | 3-4Dk | 4 | 4-5R | 4-5R | 4-5 | 3 | 4-5 | 3 | 4-5 | 3 | 4.5 | 4 | 4.5 | 4.5 | 3.5 | 4.5 | 4-5 | 3-4 | 4-5 | 4-5 | 2-3 | 4(v) | 4-5 | 3-4 | 4-5 | 4-5 | 3 | 4-5 | 4-5 | 2-3 | 4(V) | 4-5 | 3 | 4-5 | 4.5 | 3.5 | 4.5 | 4-5 | 3-4 | 4-5
21001004 | JAKAZOL YELLOW DSR | DS |  | 3.9% | 3R/BI | 4R/BI |  | 4-5 | 3-4 | 4-5(V) | 2-3 | 4-5 | 4-5 | 4 |  | 4G | 4.5 | 4.5 | 4+ | 6 | 4+ |  |  | 4.5 | 4 | 4.5 | 4 | 4 | 4G | 4-5G | 4G | 4 | 4-5 | 4-5 | 4-5R | 4-5 | 4.5 | 4 | 4.5 | 4-5 | 4-5 | 4-5 | 4-5 | 4 | 4-5 | 4-5G | 4-5 | 4-5 | 4-5 | 4 | 4-5 | 4.5 | 4+ | 4 | 3-4Dk | 4 | 4-5R | 4-5R | 4-5 | 3 | 4-5 | 3 | 4-5 | 3 | 4.5 | 4 | 4.5 | 4.5 | 3.5 | 4.5 | 4-5 | 3-4 | 4-5 | 4-5 | 2-3 | 4(v) | 4-5 | 3-4 | 4-5 | 4-5 | 3 | 4-5 | 4-5 | 2-3 | 4(V) | 4-5 | 3 | 4-5 | 4.5 | 3.5 | 4.5 | 4-5 | 3-4 | 4-5
21001004 | JAKAZOL YELLOW DSR | DS |  | 3.8% | 3R/BI | 4R/BI |  | 4-5 | 3-4 | 4-5(V) | 2-3 | 4-5 | 4-5 | 4 |  | 4G | 4.5 | 4.5 | 4+ | 6 | 4+ |  |  | 4.5 | 4 | 4.5 | 4 | 4 | 4G | 4-5G | 4G | 4 | 4-5 | 4-5 | 4-5R | 4-5 | 4.5 | 4 | 4.5 | 4-5 | 4-5 | 4-5 | 4-5 | 4 | 4-5 | 4-5G | 4-5 | 4-5 | 4-5 | 4 | 4-5 | 4.5 | 4+ | 4 | 3-4Dk | 4 | 4-5R | 4-5R | 4-5 | 3 | 4-5 | 3 | 4-5 | 3 | 4.5 | 4 | 4.5 | 4.5 | 3.5 | 4.5 | 4-5 | 3-4 | 4-5 | 4-5 | 2-3 | 4(v) | 4-5 | 3-4 | 4-5 | 4-5 | 3 | 4-5 | 4-5 | 2-3 | 4(V) | 4-5 | 3 | 4-5 | 4.5 | 3.5 | 4.5 | 4-5 | 3-4 | 4-5
21001004 | JAKAZOL YELLOW DSR | DS |  | 3.7% | 3R/BI | 4R/BI |  | 4-5 | 3-4 | 4-5(V) | 2-3 | 4-5 | 4-5 | 4 |  | 4G | 4.5 | 4.5 | 4+ | 6 | 4+ |  |  | 4.5 | 4 | 4.5 | 4 | 4 | 4G | 4-5G | 4G | 4 | 4-5 | 4-5 | 4-5R | 4-5 | 4.5 | 4 | 4.5 | 4-5 | 4-5 | 4-5 | 4-5 | 4 | 4-5 | 4-5G | 4-5 | 4-5 | 4-5 | 4 | 4-5 | 4.5 | 4+ | 4 | 3-4Dk | 4 | 4-5R | 4-5R | 4-5 | 3 | 4-5 | 3 | 4-5 | 3 | 4.5 | 4 | 4.5 | 4.5 | 3.5 | 4.5 | 4-5 | 3-4 | 4-5 | 4-5 | 2-3 | 4(v) | 4-5 | 3-4 | 4-5 | 4-5 | 3 | 4-5 | 4-5 | 2-3 | 4(V) | 4-5 | 3 | 4-5 | 4.5 | 3.5 | 4.5 | 4-5 | 3-4 | 4-5
21001004 | JAKAZOL YELLOW DSR | DS |  | 3.6% | 3R/BI | 4R/BI |  | 4-5 | 3-4 | 4-5(V) | 2-3 | 4-5 | 4-5 | 4 |  | 4G | 4.5 | 4.5 | 4+ | 6 | 4+ |  |  | 4.5 | 4 | 4.5 | 4 | 4 | 4G | 4-5G | 4G | 4 | 4-5 | 4-5 | 4-5R | 4-5 | 4.5 | 4 | 4.5 | 4-5 | 4-5 | 4-5 | 4-5 | 4 | 4-5 | 4-5G | 4-5 | 4-5 | 4-5 | 4 | 4-5 | 4.5 | 4+ | 4 | 3-4Dk | 4 | 4-5R | 4-5R | 4-5 | 3 | 4-5 | 3 | 4-5 | 3 | 4.5 | 4 | 4.5 | 4.5 | 3.5 | 4.5 | 4-5 | 3-4 | 4-5 | 4-5 | 2-3 | 4(v) | 4-5 | 3-4 | 4-5 | 4-5 | 3 | 4-5 | 4-5 | 2-3 | 4(V) | 4-5 | 3 | 4-5 | 4.5 | 3.5 | 4.5 | 4-5 | 3-4 | 4-5
21001004 | JAKAZOL YELLOW DSR | DS |  | 3.5% | 3R/BI | 4R/BI |  | 4-5 | 3-4 | 4-5(V) | 2-3 | 4-5 | 4-5 | 4 |  | 4G | 4.5 | 4.5 | 4+ | 6 | 4+ |  |  | 4.5 | 4 | 4.5 | 4 | 4 | 4G | 4-5G | 4G | 4 | 4-5 | 4-5 | 4-5R | 4-5 | 4.5 | 4 | 4.5 | 4-5 | 4-5 | 4-5 | 4-5 | 4 | 4-5 | 4-5G | 4-5 | 4-5 | 4-5 | 4 | 4-5 | 4.5 | 4+ | 4 | 3-4Dk | 4 | 4-5R | 4-5R | 4-5 | 3 | 4-5 | 3 | 4-5 | 3 | 4.5 | 4 | 4.5 | 4.5 | 3.5 | 4.5 | 4-5 | 3-4 | 4-5 | 4-5 | 2-3 | 4(v) | 4-5 | 3-4 | 4-5 | 4-5 | 3 | 4-5 | 4-5 | 2-3 | 4(V) | 4-5 | 3 | 4-5 | 4.5 | 3.5 | 4.5 | 4-5 | 3-4 | 4-5
21001004 | JAKAZOL YELLOW DSR | DS |  | 3.4% | 3R/BI | 4R/BI |  | 4-5 | 3-4 | 4-5(V) | 2-3 | 4-5 | 4-5 | 4 |  | 4G | 4.5 | 4.5 | 4+ | 6 | 4+ |  |  | 4.5 | 4 | 4.5 | 4 | 4 | 4G | 4-5G | 4G | 4 | 4-5 | 4-5 | 4-5R | 4-5 | 4.5 | 4 | 4.5 | 4-5 | 4-5 | 4-5 | 4-5 | 4 | 4-5 | 4-5G | 4-5 | 4-5 | 4-5 | 4 | 4-5 | 4.5 | 4+ | 4 | 3-4Dk | 4 | 4-5R | 4-5R | 4-5 | 3 | 4-5 | 3 | 4-5 | 3 | 4.5 | 4 | 4.5 | 4.5 | 3.5 | 4.5 | 4-5 | 3-4 | 4-5 | 4-5 | 2-3 | 4(v) | 4-5 | 3-4 | 4-5 | 4-5 | 3 | 4-5 | 4-5 | 2-3 | 4(V) | 4-5 | 3 | 4-5 | 4.5 | 3.5 | 4.5 | 4-5 | 3-4 | 4-5
21001004 | JAKAZOL YELLOW DSR | DS |  | 3.3% | 3R/BI | 4R/BI |  | 4-5 | 3-4 | 4-5(V) | 2-3 | 4-5 | 4-5 | 4 |  | 4G | 4.5 | 4.5 | 4+ | 6 | 4+ |  |  | 4.5 | 4 | 4.5 | 4 | 4 | 4G | 4-5G | 4G | 4 | 4-5 | 4-5 | 4-5R | 4-5 | 4.5 | 4 | 4.5 | 4-5 | 4-5 | 4-5 | 4-5 | 4 | 4-5 | 4-5G | 4-5 | 4-5 | 4-5 | 4 | 4-5 | 4.5 | 4+ | 4 | 3-4Dk | 4 | 4-5R | 4-5R | 4-5 | 3 | 4-5 | 3 | 4-5 | 3 | 4.5 | 4 | 4.5 | 4.5 | 3.5 | 4.5 | 4-5 | 3-4 | 4-5 | 4-5 | 2-3 | 4(v) | 4-5 | 3-4 | 4-5 | 4-5 | 3 | 4-5 | 4-5 | 2-3 | 4(V) | 4-5 | 3 | 4-5 | 4.5 | 3.5 | 4.5 | 4-5 | 3-4 | 4-5
21001004 | JAKAZOL YELLOW DSR | DS |  | 3.2% | 3R/BI | 4R/BI |  | 4-5 | 3-4 | 4-5(V) | 2-3 | 4-5 | 4-5 | 4 |  | 4G | 4.5 | 4.5 | 4+ | 6 | 4+ |  |  | 4.5 | 4 | 4.5 | 4 | 4 | 4G | 4-5G | 4G | 4 | 4-5 | 4-5 | 4-5R | 4-5 | 4.5 | 4 | 4.5 | 4-5 | 4-5 | 4-5 | 4-5 | 4 | 4-5 | 4-5G | 4-5 | 4-5 | 4-5 | 4 | 4-5 | 4.5 | 4+ | 4 | 3-4Dk | 4 | 4-5R | 4-5R | 4-5 | 3 | 4-5 | 3 | 4-5 | 3 | 4.5 | 4 | 4.5 | 4.5 | 3.5 | 4.5 | 4-5 | 3-4 | 4-5 | 4-5 | 2-3 | 4(v) | 4-5 | 3-4 | 4-5 | 4-5 | 3 | 4-5 | 4-5 | 2-3 | 4(V) | 4-5 | 3 | 4-5 | 4.5 | 3.5 | 4.5 | 4-5 | 3-4 | 4-5
21001004 | JAKAZOL YELLOW DSR | DS |  | 3.1% | 3R/BI | 4R/BI |  | 4-5 | 3-4 | 4-5(V) | 2-3 | 4-5 | 4-5 | 4 |  | 4G | 4.5 | 4.5 | 4+ | 6 | 4+ |  |  | 4.5 | 4 | 4.5 | 4 | 4 | 4G | 4-5G | 4G | 4 | 4-5 | 4-5 | 4-5R | 4-5 | 4.5 | 4 | 4.5 | 4-5 | 4-5 | 4-5 | 4-5 | 4 | 4-5 | 4-5G | 4-5 | 4-5 | 4-5 | 4 | 4-5 | 4.5 | 4+ | 4 | 3-4Dk | 4 | 4-5R | 4-5R | 4-5 | 3 | 4-5 | 3 | 4-5 | 3 | 4.5 | 4 | 4.5 | 4.5 | 3.5 | 4.5 | 4-5 | 3-4 | 4-5 | 4-5 | 2-3 | 4(v) | 4-5 | 3-4 | 4-5 | 4-5 | 3 | 4-5 | 4-5 | 2-3 | 4(V) | 4-5 | 3 | 4-5 | 4.5 | 3.5 | 4.5 | 4-5 | 3-4 | 4-5
21001004 | JAKAZOL YELLOW DSR | DS |  | 3% | 3R/BI | 4R/BI |  | 4-5 | 3-4 | 4-5(V) | 2-3 | 4-5 | 4-5 | 4 |  | 4G | 4.5 | 4.5 | 4+ | 6 | 4+ |  |  | 4.5 | 4 | 4.5 | 4 | 4 | 4G | 4-5G | 4G | 4 | 4-5 | 4-5 | 4-5R | 4-5 | 4.5 | 4 | 4.5 | 4-5 | 4-5 | 4-5 | 4-5 | 4 | 4-5 | 4-5G | 4-5 | 4-5 | 4-5 | 4 | 4-5 | 4.5 | 4+ | 4 | 3-4Dk | 4 | 4-5R | 4-5R | 4-5 | 3 | 4-5 | 3 | 4-5 | 3 | 4.5 | 4 | 4.5 | 4.5 | 3.5 | 4.5 | 4-5 | 3-4 | 4-5 | 4-5 | 2-3 | 4(v) | 4-5 | 3-4 | 4-5 | 4-5 | 3 | 4-5 | 4-5 | 2-3 | 4(V) | 4-5 | 3 | 4-5 | 4.5 | 3.5 | 4.5 | 4-5 | 3-4 | 4-5
21001004 | JAKAZOL YELLOW DSR | DS |  | 2.9% | 3R/BI | 4R/BI |  | 4-5 | 3-4 | 4-5(V) | 2-3 | 4-5 | 4-5 | 4 |  | 4G | 4.5 | 4.5 | 4+ | 6 | 4+ |  |  | 4.5 | 4 | 4.5 | 4 | 4 | 4G | 4-5G | 4G | 4 | 4-5 | 4-5 | 4-5R | 4-5 | 4.5 | 4 | 4.5 | 4-5 | 4-5 | 4-5 | 4-5 | 4 | 4-5 | 4-5G | 4-5 | 4-5 | 4-5 | 4 | 4-5 | 4.5 | 4+ | 4 | 3-4Dk | 4 | 4-5R | 4-5R | 4-5 | 3-4 | 4-5 | 3-4 | 4-5 | 3-4 | 4.5 | 4 | 4.5 | 4.5 | 3.5 | 4.5 | 4-5 | 3-4 | 4-5 | 4-5 | 2-3 | 4(v) | 4-5 | 3-4 | 4-5 | 4-5 | 3 | 4-5 | 4-5 | 2-3 | 4(V) | 4-5 | 3 | 4-5 | 4.5 | 3.5 | 4.5 | 4-5 | 3-4 | 4-5
21001004 | JAKAZOL YELLOW DSR | DS |  | 2.8% | 3R/BI | 4R/BI |  | 4-5 | 3-4 | 4-5(V) | 2-3 | 4-5 | 4-5 | 4 |  | 4G | 4.5 | 4.5 | 4+ | 6 | 4+ |  |  | 4.5 | 4 | 4.5 | 4 | 4 | 4G | 4-5G | 4G | 4 | 4-5 | 4-5 | 4-5R | 4-5 | 4.5 | 4 | 4.5 | 4-5 | 4-5 | 4-5 | 4-5 | 4 | 4-5 | 4-5G | 4-5 | 4-5 | 4-5 | 4 | 4-5 | 4.5 | 4+ | 4 | 3-4Dk | 4 | 4-5R | 4-5R | 4-5 | 3-4 | 4-5 | 3-4 | 4-5 | 3-4 | 4.5 | 4 | 4.5 | 4.5 | 3.5 | 4.5 | 4-5 | 3-4 | 4-5 | 4-5 | 2-3 | 4(v) | 4-5 | 3-4 | 4-5 | 4-5 | 3 | 4-5 | 4-5 | 2-3 | 4(V) | 4-5 | 3 | 4-5 | 4.5 | 3.5 | 4.5 | 4-5 | 3-4 | 4-5
21001004 | JAKAZOL YELLOW DSR | DS |  | 2.7% | 3R/BI | 4R/BI |  | 4-5 | 3-4 | 4-5(V) | 2-3 | 4-5 | 4-5 | 4 |  | 4G | 4.5 | 4.5 | 4+ | 6 | 4+ |  |  | 4.5 | 4 | 4.5 | 4 | 4 | 4G | 4-5G | 4G | 4 | 4-5 | 4-5 | 4-5R | 4-5 | 4.5 | 4 | 4.5 | 4-5 | 4-5 | 4-5 | 4-5 | 4 | 4-5 | 4-5G | 4-5 | 4-5 | 4-5 | 4 | 4-5 | 4.5 | 4+ | 4 | 3-4Dk | 4 | 4-5R | 4-5R | 4-5 | 3-4 | 4-5 | 3-4 | 4-5 | 3-4 | 4.5 | 4 | 4.5 | 4.5 | 3.5 | 4.5 | 4-5 | 3-4 | 4-5 | 4-5 | 2-3 | 4(v) | 4-5 | 3-4 | 4-5 | 4-5 | 3 | 4-5 | 4-5 | 2-3 | 4(V) | 4-5 | 3 | 4-5 | 4.5 | 3.5 | 4.5 | 4-5 | 3-4 | 4-5
21001004 | JAKAZOL YELLOW DSR | DS | SD 1/1 | 2.6% | 3R/BI | 4R/BI |  | 4-5 | 3-4 | 4-5(V) | 2-3 | 4-5 | 4-5 | 4 |  | 4G | 4.5 | 4.5 | 4+ | 6 | 4+ | 4 | 3 | 4.5 | 4 | 4.5 | 4 | 4 | 4G | 4-5G | 4G | 4 | 4-5 | 4-5 | 4-5R | 4-5 | 4.5 | 4 | 4.5 | 4-5 | 4-5 | 4-5 | 4-5 | 4 | 4-5 | 4-5G | 4-5 | 4-5 | 4-5 | 4 | 4-5 | 4.5 | 4+ | 4 | 3-4Dk | 4 | 4-5R | 4-5R | 4-5 | 3-4 | 4-5 | 3-4 | 4-5 | 3-4 | 4.5 | 4 | 4.5 | 4.5 | 4 | 4.5 | 4-5 | 4 | 4-5 | 4-5 | 3 | 4(v) | 4-5 | 3-4 | 4-5 | 4-5 | 3-4 | 4-5 | 4-5 | 3 | 4(V) | 4-5 | 3-4 | 4-5 | 4.5 | 4 | 4.5 | 4-5 | 4 | 4-5
21001004 | JAKAZOL YELLOW DSR | DS |  | 2.5% | 3R/BI | 4R/BI |  | 4-5 | 3-4 | 4-5(V) | 2-3 | 4-5 | 4-5 | 4 |  | 4G | 4.5 | 4.5 | 4+ | 6 | 4+ | 4 | 3 | 4.5 | 4 | 4.5 | 4 | 4 | 4G | 4-5G | 4G | 4 | 4-5 | 4-5 | 4-5R | 4-5 | 4.5 | 4 | 4.5 | 4-5 | 4-5 | 4-5 | 4-5 | 4 | 4-5 | 4-5G | 4-5 | 4-5 | 4-5 | 4 | 4-5 | 4.5 | 4+ | 4 | 3-4Dk | 4 | 4-5R | 4-5R | 4-5 | 3-4 | 4-5 | 3-4 | 4-5 | 3-4 | 4.5 | 4 | 4.5 | 4.5 | 4 | 4.5 | 4-5 | 4 | 4-5 | 4-5 | 3 | 4(v) | 4-5 | 3-4 | 4-5 | 4-5 | 3-4 | 4-5 | 4-5 | 3 | 4(V) | 4-5 | 3-4 | 4-5 | 4.5 | 4 | 4.5 | 4-5 | 4 | 4-5
21001004 | JAKAZOL YELLOW DSR | DS |  | 2.4% | 3R/BI | 4R/BI |  | 4-5 | 3-4 | 4-5(V) | 2-3 | 4-5 | 4-5 | 4 |  | 4G | 4.5 | 4.5 | 4+ | 6 | 4+ | 4 | 3 | 4.5 | 4 | 4.5 | 4 | 4 | 4G | 4-5G | 4G | 4 | 4-5 | 4-5 | 4-5R | 4-5 | 4.5 | 4 | 4.5 | 4-5 | 4-5 | 4-5 | 4-5 | 4 | 4-5 | 4-5G | 4-5 | 4-5 | 4-5 | 4 | 4-5 | 4.5 | 4+ | 4 | 3-4Dk | 4 | 4-5R | 4-5R | 4-5 | 3-4 | 4-5 | 3-4 | 4-5 | 3-4 | 4.5 | 4 | 4.5 | 4.5 | 4 | 4.5 | 4-5 | 4 | 4-5 | 4-5 | 3 | 4(v) | 4-5 | 3-4 | 4-5 | 4-5 | 3-4 | 4-5 | 4-5 | 3 | 4(V) | 4-5 | 3-4 | 4-5 | 4.5 | 4 | 4.5 | 4-5 | 4 | 4-5
21001004 | JAKAZOL YELLOW DSR | DS |  | 2.3% | 3R/BI | 4R/BI |  | 4-5 | 3-4 | 4-5(V) | 2-3 | 4-5 | 4-5 | 4 |  | 4G | 4.5 | 4.5 | 4+ | 6 | 4+ | 4 | 3 | 4.5 | 4 | 4.5 | 4 | 4 | 4G | 4-5G | 4G | 4 | 4-5 | 4-5 | 4-5R | 4-5 | 4.5 | 4 | 4.5 | 4-5 | 4-5 | 4-5 | 4-5 | 4 | 4-5 | 4-5G | 4-5 | 4-5 | 4-5 | 4 | 4-5 | 4.5 | 4+ | 4 | 3-4Dk | 4 | 4-5R | 4-5R | 4-5 | 3-4 | 4-5 | 3-4 | 4-5 | 3-4 | 4.5 | 4 | 4.5 | 4.5 | 4 | 4.5 | 4-5 | 4 | 4-5 | 4-5 | 3 | 4(v) | 4-5 | 3-4 | 4-5 | 4-5 | 3-4 | 4-5 | 4-5 | 3 | 4(V) | 4-5 | 3-4 | 4-5 | 4.5 | 4 | 4.5 | 4-5 | 4 | 4-5
21001004 | JAKAZOL YELLOW DSR | DS |  | 2.2% | 3R/BI | 4R/BI |  | 4-5 | 3-4 | 4-5(V) | 2-3 | 4-5 | 4-5 | 4 |  | 4G | 4.5 | 4.5 | 4+ | 6 | 4+ | 4 | 3 | 4.5 | 4 | 4.5 | 4 | 4 | 4G | 4-5G | 4G | 4 | 4-5 | 4-5 | 4-5R | 4-5 | 4.5 | 4 | 4.5 | 4-5 | 4-5 | 4-5 | 4-5 | 4 | 4-5 | 4-5G | 4-5 | 4-5 | 4-5 | 4 | 4-5 | 4.5 | 4+ | 4 | 3-4Dk | 4 | 4-5R | 4-5R | 4-5 | 3-4 | 4-5 | 3-4 | 4-5 | 3-4 | 4.5 | 4 | 4.5 | 4.5 | 4 | 4.5 | 4-5 | 4 | 4-5 | 4-5 | 3 | 4(v) | 4-5 | 3-4 | 4-5 | 4-5 | 3-4 | 4-5 | 4-5 | 3 | 4(V) | 4-5 | 3-4 | 4-5 | 4.5 | 4 | 4.5 | 4-5 | 4 | 4-5
21001004 | JAKAZOL YELLOW DSR | DS |  | 2.1% | 3R/BI | 4R/BI |  | 4-5 | 3-4 | 4-5(V) | 2-3 | 4-5 | 4-5 | 4 |  | 4G | 4.5 | 4.5 | 4+ | 6 | 4+ | 4 | 3 | 4.5 | 4 | 4.5 | 4 | 4 | 4G | 4-5G | 4G | 4 | 4-5 | 4-5 | 4-5R | 4-5 | 4.5 | 4 | 4.5 | 4-5 | 4-5 | 4-5 | 4-5 | 4 | 4-5 | 4-5G | 4-5 | 4-5 | 4-5 | 4 | 4-5 | 4.5 | 4+ | 4 | 3-4Dk | 4 | 4-5R | 4-5R | 4-5 | 3-4 | 4-5 | 3-4 | 4-5 | 3-4 | 4.5 | 4 | 4.5 | 4.5 | 4 | 4.5 | 4-5 | 4 | 4-5 | 4-5 | 3 | 4(v) | 4-5 | 3-4 | 4-5 | 4-5 | 3-4 | 4-5 | 4-5 | 3 | 4(V) | 4-5 | 3-4 | 4-5 | 4.5 | 4 | 4.5 | 4-5 | 4 | 4-5
21001004 | JAKAZOL YELLOW DSR | DS |  | 2% | 3R/BI | 4R/BI |  | 4-5 | 3-4 | 4-5(V) | 2-3 | 4-5 | 4-5 | 4 |  | 4G | 4.5 | 4.5 | 4+ | 6 | 4+ | 4 | 3 | 4.5 | 4 | 4.5 | 4 | 4 | 4G | 4-5G | 4G | 4 | 4-5 | 4-5 | 4-5R | 4-5 | 4.5 | 4 | 4.5 | 4-5 | 4-5 | 4-5 | 4-5 | 4 | 4-5 | 4-5G | 4-5 | 4-5 | 4-5 | 4 | 4-5 | 4.5 | 4+ | 4 | 3-4Dk | 4 | 4-5R | 4-5R | 4-5 | 3-4 | 4-5 | 3-4 | 4-5 | 3-4 | 4.5 | 4 | 4.5 | 4.5 | 4 | 4.5 | 4-5 | 4 | 4-5 | 4-5 | 3 | 4(v) | 4-5 | 3-4 | 4-5 | 4-5 | 3-4 | 4-5 | 4-5 | 3 | 4(V) | 4-5 | 3-4 | 4-5 | 4.5 | 4 | 4.5 | 4-5 | 4 | 4-5
21001004 | JAKAZOL YELLOW DSR | DS |  | 1.9% | 3R/BI | 4R/BI |  | 4-5 | 3-4 | 4-5(V) | 2-3 | 4-5 | 4-5 | 4 |  | 4G | 4.5 | 4.5 | 4+ | 6 | 4+ | 4 | 3 | 4.5 | 4 | 4.5 | 4 | 4 | 4G | 4-5G | 4G | 4 | 4-5 | 4-5 | 4-5R | 4-5 | 4.5 | 4 | 4.5 | 4-5 | 4-5 | 4-5 | 4-5 | 4 | 4-5 | 4-5G | 4-5 | 4-5 | 4-5 | 4 | 4-5 | 4.5 | 4+ | 4 | 3-4Dk | 4 | 4-5R | 4-5R | 4-5 | 3-4 | 4-5 | 3-4 | 4-5 | 3-4 | 4.5 | 4 | 4.5 | 4.5 | 4 | 4.5 | 4-5 | 4 | 4-5 | 4-5 | 3 | 4(v) | 4-5 | 3-4 | 4-5 | 4-5 | 3-4 | 4-5 | 4-5 | 3 | 4(V) | 4-5 | 3-4 | 4-5 | 4.5 | 4 | 4.5 | 4-5 | 4 | 4-5
21001004 | JAKAZOL YELLOW DSR | DS |  | 1.8% | 3R/BI | 4R/BI |  | 4-5 | 3-4 | 4-5(V) | 2-3 | 4-5 | 4-5 | 4 |  | 4G | 4.5 | 4.5 | 4+ | 6 | 4+ | 4 | 3 | 4.5 | 4 | 4.5 | 4 | 4 | 4G | 4-5G | 4G | 4 | 4-5 | 4-5 | 4-5R | 4-5 | 4.5 | 4 | 4.5 | 4-5 | 4-5 | 4-5 | 4-5 | 4 | 4-5 | 4-5G | 4-5 | 4-5 | 4-5 | 4 | 4-5 | 4.5 | 4+ | 4 | 3-4Dk | 4 | 4-5R | 4-5R | 4-5 | 3-4 | 4-5 | 3-4 | 4-5 | 3-4 | 4.5 | 4 | 4.5 | 4.5 | 4 | 4.5 | 4-5 | 4 | 4-5 | 4-5 | 3 | 4(v) | 4-5 | 3-4 | 4-5 | 4-5 | 3-4 | 4-5 | 4-5 | 3 | 4(V) | 4-5 | 3-4 | 4-5 | 4.5 | 4 | 4.5 | 4-5 | 4 | 4-5
21001004 | JAKAZOL YELLOW DSR | DS |  | 1.7% | 3R/BI | 4R/BI |  | 4-5 | 3-4 | 4-5(V) | 2-3 | 4-5 | 4-5 | 4 |  | 4G | 4.5 | 4.5 | 4+ | 6 | 4+ | 4 | 3 | 4.5 | 4 | 4.5 | 4 | 4 | 4G | 4-5G | 4G | 4 | 4-5 | 4-5 | 4-5R | 4-5 | 4.5 | 4 | 4.5 | 4-5 | 4-5 | 4-5 | 4-5 | 4 | 4-5 | 4-5G | 4-5 | 4-5 | 4-5 | 4 | 4-5 | 4.5 | 4+ | 4 | 3-4Dk | 4 | 4-5R | 4-5R | 4-5 | 3-4 | 4-5 | 3-4 | 4-5 | 3-4 | 4.5 | 4 | 4.5 | 4.5 | 4 | 4.5 | 4-5 | 4 | 4-5 | 4-5 | 3 | 4(v) | 4-5 | 3-4 | 4-5 | 4-5 | 3-4 | 4-5 | 4-5 | 3 | 4(V) | 4-5 | 3-4 | 4-5 | 4.5 | 4 | 4.5 | 4-5 | 4 | 4-5
21001004 | JAKAZOL YELLOW DSR | DS |  | 1.6% | 3R/BI | 4R/BI |  | 4-5 | 3-4 | 4-5(V) | 2-3 | 4-5 | 4-5 | 4 |  | 4G | 4.5 | 4.5 | 4+ | 6 | 4+ | 4 | 3 | 4.5 | 4 | 4.5 | 4 | 4 | 4G | 4-5G | 4G | 4 | 4-5 | 4-5 | 4-5R | 4-5 | 4.5 | 4 | 4.5 | 4-5 | 4-5 | 4-5 | 4-5 | 4 | 4-5 | 4-5G | 4-5 | 4-5 | 4-5 | 4 | 4-5 | 4.5 | 4+ | 4 | 3-4Dk | 4 | 4-5R | 4-5R | 4-5 | 3-4 | 4-5 | 3-4 | 4-5 | 3-4 | 4.5 | 4 | 4.5 | 4.5 | 4 | 4.5 | 4-5 | 4 | 4-5 | 4-5 | 3 | 4(v) | 4-5 | 3-4 | 4-5 | 4-5 | 3-4 | 4-5 | 4-5 | 3 | 4(V) | 4-5 | 3-4 | 4-5 | 4.5 | 4 | 4.5 | 4-5 | 4 | 4-5
21001004 | JAKAZOL YELLOW DSR | DS |  | 1.5% | 3R/BI | 4R/BI |  | 4-5 | 3-4 | 4-5(V) | 2-3 | 4-5 | 4-5 | 4 |  | 4G | 4.5 | 4.5 | 4+ | 6 | 4+ | 4 | 3 | 4.5 | 4 | 4.5 | 4 | 4 | 4G | 4-5G | 4G | 4 | 4-5 | 4-5 | 4-5R | 4-5 | 4.5 | 4 | 4.5 | 4-5 | 4-5 | 4-5 | 4-5 | 4 | 4-5 | 4-5G | 4-5 | 4-5 | 4-5 | 4 | 4-5 | 4.5 | 4+ | 4 | 3-4Dk | 4 | 4-5R | 4-5R | 4-5 | 3-4 | 4-5 | 3-4 | 4-5 | 3-4 | 4.5 | 4 | 4.5 | 4.5 | 4 | 4.5 | 4-5 | 4 | 4-5 | 4-5 | 3 | 4(v) | 4-5 | 3-4 | 4-5 | 4-5 | 3-4 | 4-5 | 4-5 | 3 | 4(V) | 4-5 | 3-4 | 4-5 | 4.5 | 4 | 4.5 | 4-5 | 4 | 4-5
21001004 | JAKAZOL YELLOW DSR | DS |  | 1.4% | 3R/BI | 4R/BI |  | 4-5 | 3-4 | 4-5(V) | 2-3 | 4-5 | 4-5 | 4 |  | 4G | 4.5 | 4.5 | 4+ | 6 | 4+ | 4 | 3 | 4.5 | 4 | 4.5 | 4 | 4 | 4G | 4-5G | 4G | 4 | 4-5 | 4-5 | 4-5R | 4-5 | 4.5 | 4 | 4.5 | 4-5 | 4-5 | 4-5 | 4-5 | 4 | 4-5 | 4-5G | 4-5 | 4-5 | 4-5 | 4 | 4-5 | 4.5 | 4+ | 4 | 3-4Dk | 4 | 4-5R | 4-5R | 4-5 | 3-4 | 4-5 | 3-4 | 4-5 | 3-4 | 4.5 | 4 | 4.5 | 4.5 | 4 | 4.5 | 4-5 | 4 | 4-5 | 4-5 | 3 | 4(v) | 4-5 | 3-4 | 4-5 | 4-5 | 3-4 | 4-5 | 4-5 | 3 | 4(V) | 4-5 | 3-4 | 4-5 | 4.5 | 4 | 4.5 | 4-5 | 4 | 4-5
21001004 | JAKAZOL YELLOW DSR | DS | SD 1/2 | 1.3% | 3R/BI | 4R/BI |  | 4-5 | 3-4 | 4-5(V) | 2-3 | 4-5 | 4-5 | 4 |  | 4G | 4 | 3.5 | 4+ | 5 | 4 |  |  | 4.5 | 4 | 4.5 | 4 | 4 | 4G | 4-5G | 4G | 4 | 4-5 | 4-5 | 4-5R | 4-5 | 4.5 | 4 | 4.5 | 4-5 | 4-5 | 4-5 | 4-5 | 4 | 4-5 | 4-5G | 4-5 | 4-5 | 4-5 | 4 | 4-5 | 4 | 4 | 4 | 3-4Dk | 4 | 4-5R | 4-5R | 4-5 | 3-4 | 4-5 | 3-4 | 4-5 | 3-4 | 4.5 | 4 | 4.5 | 4.5 | 4 | 4.5 | 4-5 | 4 | 4-5 | 4-5 | 3 | 4(v) | 4-5 | 3-4 | 4-5 | 4-5 | 3-4 | 4-5 | 4-5 | 3 | 4(V) | 4-5 | 3-4 | 4-5 | 4.5 | 4 | 4.5 | 4-5 | 4 | 4-5
21001004 | JAKAZOL YELLOW DSR | DS |  | 1.2% | 3R/BI | 4R/BI |  | 4-5 | 3-4 | 4-5(V) | 2-3 | 4-5 | 4-5 | 4 |  | 4G | 4 | 3.5 | 4+ | 5 | 4 |  |  | 4.5 | 4 | 4.5 | 4 | 4 | 4G | 4-5G | 4G | 4 | 4-5 | 4-5 | 4-5R | 4-5 | 4.5 | 4 | 4.5 | 4-5 | 4-5 | 4-5 | 4-5 | 4 | 4-5 | 4-5G | 4-5 | 4-5 | 4-5 | 4 | 4-5 | 4 | 4 | 4 | 3-4Dk | 4 | 4-5R | 4-5R | 4-5 | 3-4 | 4-5 | 3-4 | 4-5 | 3-4 | 4.5 | 4 | 4.5 | 4.5 | 4 | 4.5 | 4-5 | 4 | 4-5 | 4-5 | 3 | 4(v) | 4-5 | 3-4 | 4-5 | 4-5 | 3-4 | 4-5 | 4-5 | 3 | 4(V) | 4-5 | 3-4 | 4-5 | 4.5 | 4 | 4.5 | 4-5 | 4 | 4-5
21001004 | JAKAZOL YELLOW DSR | DS |  | 1.1% | 3R/BI | 4R/BI |  | 4-5 | 3-4 | 4-5(V) | 2-3 | 4-5 | 4-5 | 4 |  | 4G | 4 | 3.5 | 4+ | 5 | 4 |  |  | 4.5 | 4 | 4.5 | 4 | 4 | 4G | 4-5G | 4G | 4 | 4-5 | 4-5 | 4-5R | 4-5 | 4.5 | 4 | 4.5 | 4-5 | 4-5 | 4-5 | 4-5 | 4 | 4-5 | 4-5G | 4-5 | 4-5 | 4-5 | 4 | 4-5 | 4 | 4 | 4 | 3-4Dk | 4 | 4-5R | 4-5R | 4-5 | 3-4 | 4-5 | 3-4 | 4-5 | 3-4 | 4.5 | 4 | 4.5 | 4.5 | 4 | 4.5 | 4-5 | 4 | 4-5 | 4-5 | 3 | 4(v) | 4-5 | 3-4 | 4-5 | 4-5 | 3-4 | 4-5 | 4-5 | 3 | 4(V) | 4-5 | 3-4 | 4-5 | 4.5 | 4 | 4.5 | 4-5 | 4 | 4-5
21001004 | JAKAZOL YELLOW DSR | DS |  | 1% | 3R/BI | 4R/BI |  | 4-5 | 3-4 | 4-5(V) | 2-3 | 4-5 | 4-5 | 4 |  | 4G | 4 | 3.5 | 4+ | 5 | 4 |  |  | 4.5 | 4 | 4.5 | 4 | 4 | 4G | 4-5G | 4G | 4 | 4-5 | 4-5 | 4-5R | 4-5 | 4.5 | 4 | 4.5 | 4-5 | 4-5 | 4-5 | 4-5 | 4 | 4-5 | 4-5G | 4-5 | 4-5 | 4-5 | 4 | 4-5 | 4 | 4 | 4 | 3-4Dk | 4 | 4-5R | 4-5R | 4-5 | 3-4 | 4-5 | 3-4 | 4-5 | 3-4 | 4.5 | 4 | 4.5 | 4.5 | 4 | 4.5 | 4-5 | 4 | 4-5 | 4-5 | 3 | 4(v) | 4-5 | 3-4 | 4-5 | 4-5 | 3-4 | 4-5 | 4-5 | 3 | 4(V) | 4-5 | 3-4 | 4-5 | 4.5 | 4 | 4.5 | 4-5 | 4 | 4-5
21001004 | JAKAZOL YELLOW DSR | DS | SD 1/3 | 0.9% | 3R/BI | 4R/BI |  | 4-5 | 3-4 | 4-5(V) | 2-3 | 4-5 | 4-5 | 4 |  | 4G | 4 | 3.5 | 4+ | 5 | 4 |  |  | 4.5 | 4 | 4.5 | 4 | 4 | 4G | 4-5G | 4G | 4 | 4-5 | 4-5 | 4-5R | 4-5 | 4.5 | 4 | 4.5 | 4-5 | 4-5 | 4-5 | 4-5 | 4 | 4-5 | 4-5G | 4-5 | 4-5 | 4-5 | 4 | 4-5 | 4 | 4 | 4 | 3-4Dk | 4 | 4-5R | 4-5R | 4-5 | 4 | 4-5 | 4 | 4-5 | 4 | 4.5 | 4 | 4.5 | 4.5 | 4 | 4.5 | 4-5 | 4 | 4-5 | 4-5 | 3 | 4(v) | 4-5 | 3-4 | 4-5 | 4-5 | 3-4 | 4-5 | 4-5 | 3 | 4(V) | 4-5 | 3-4 | 4-5 | 4.5 | 4 | 4.5 | 4-5 | 4 | 4-5
21001004 | JAKAZOL YELLOW DSR | DS |  | 0.8% | 3R/BI | 4R/BI |  | 4-5 | 3-4 | 4-5(V) | 2-3 | 4-5 | 4-5 | 4 |  | 4G | 4 | 3.5 | 4+ | 5 | 4 |  |  | 4.5 | 4 | 4.5 | 4 | 4 | 4G | 4-5G | 4G | 4 | 4-5 | 4-5 | 4-5R | 4-5 | 4.5 | 4 | 4.5 | 4-5 | 4-5 | 4-5 | 4-5 | 4 | 4-5 | 4-5G | 4-5 | 4-5 | 4-5 | 4 | 4-5 | 4 | 4 | 4 | 3-4Dk | 4 | 4-5R | 4-5R | 4-5 | 4 | 4-5 | 4 | 4-5 | 4 | 4.5 | 4 | 4.5 | 4.5 | 4 | 4.5 | 4-5 | 4 | 4-5 | 4-5 | 3 | 4(v) | 4-5 | 3-4 | 4-5 | 4-5 | 3-4 | 4-5 | 4-5 | 3 | 4(V) | 4-5 | 3-4 | 4-5 | 4.5 | 4 | 4.5 | 4-5 | 4 | 4-5
21001004 | JAKAZOL YELLOW DSR | DS |  | 0.7% | 3R/BI | 4R/BI |  | 4-5 | 3-4 | 4-5(V) | 2-3 | 4-5 | 4-5 | 4 |  | 4G | 4 | 3.5 | 4+ | 5 | 4 |  |  | 4.5 | 4 | 4.5 | 4 | 4 | 4G | 4-5G | 4G | 4 | 4-5 | 4-5 | 4-5R | 4-5 | 4.5 | 4 | 4.5 | 4-5 | 4-5 | 4-5 | 4-5 | 4 | 4-5 | 4-5G | 4-5 | 4-5 | 4-5 | 4 | 4-5 | 4 | 4 | 4 | 3-4Dk | 4 | 4-5R | 4-5R | 4-5 | 4 | 4-5 | 4 | 4-5 | 4 | 4.5 | 4 | 4.5 | 4.5 | 4 | 4.5 | 4-5 | 4 | 4-5 | 4-5 | 3 | 4(v) | 4-5 | 3-4 | 4-5 | 4-5 | 3-4 | 4-5 | 4-5 | 3 | 4(V) | 4-5 | 3-4 | 4-5 | 4.5 | 4 | 4.5 | 4-5 | 4 | 4-5
21001004 | JAKAZOL YELLOW DSR | DS |  | 0.6% | 3R/BI | 4R/BI |  | 4-5 | 3-4 | 4-5(V) | 2-3 | 4-5 | 4-5 | 4 |  | 4G | 4 | 3.5 | 4+ | 5 | 4 |  |  | 4.5 | 4 | 4.5 | 4 | 4 | 4G | 4-5G | 4G | 4 | 4-5 | 4-5 | 4-5R | 4-5 | 4.5 | 4 | 4.5 | 4-5 | 4-5 | 4-5 | 4-5 | 4 | 4-5 | 4-5G | 4-5 | 4-5 | 4-5 | 4 | 4-5 | 4 | 4 | 4 | 3-4Dk | 4 | 4-5R | 4-5R | 4-5 | 4 | 4-5 | 4 | 4-5 | 4 | 4.5 | 4 | 4.5 | 4.5 | 4 | 4.5 | 4-5 | 4 | 4-5 | 4-5 | 3 | 4(v) | 4-5 | 3-4 | 4-5 | 4-5 | 3-4 | 4-5 | 4-5 | 3 | 4(V) | 4-5 | 3-4 | 4-5 | 4.5 | 4 | 4.5 | 4-5 | 4 | 4-5
21001004 | JAKAZOL YELLOW DSR | DS |  | 0.5% | 3R/BI | 4R/BI |  | 4-5 | 3-4 | 4-5(V) | 2-3 | 4-5 | 4-5 | 4 |  | 4G | 4 | 3.5 | 4+ | 5 | 4 |  |  | 4.5 | 4 | 4.5 | 4 | 4 | 4G | 4-5G | 4G | 4 | 4-5 | 4-5 | 4-5R | 4-5 | 4.5 | 4 | 4.5 | 4-5 | 4-5 | 4-5 | 4-5 | 4 | 4-5 | 4-5G | 4-5 | 4-5 | 4-5 | 4 | 4-5 | 4 | 4 | 4 | 3-4Dk | 4 | 4-5R | 4-5R | 4-5 | 4 | 4-5 | 4 | 4-5 | 4 | 4.5 | 4 | 4.5 | 4.5 | 4 | 4.5 | 4-5 | 4 | 4-5 | 4-5 | 3 | 4(v) | 4-5 | 3-4 | 4-5 | 4-5 | 3-4 | 4-5 | 4-5 | 3 | 4(V) | 4-5 | 3-4 | 4-5 | 4.5 | 4 | 4.5 | 4-5 | 4 | 4-5
21001004 | JAKAZOL YELLOW DSR | DS | SD 1/6 | 0.4% | 3R/BI | 4R/BI |  | 4-5 | 3-4 | 4-5(V) | 2-3 | 4-5 | 4-5 | 4 |  | 4G | 3.5 | 3 | 4 | 4 | 3-4 |  |  | 4.5 | 4 | 4.5 | 4 | 4 | 4G | 4-5G | 4G | 4 | 4-5 | 4-5 | 4-5R | 4-5 | 4.5 | 4 | 4.5 | 4-5 | 4-5 | 4-5 | 4-5 | 4 | 4-5 | 4-5G | 4-5 | 4-5 | 4-5 | 4 | 4-5 | 3.5 | 4 | 4 | 3-4Dk | 4 | 4-5R | 4-5R | 4-5 | 4 | 4-5 | 4 | 4-5 | 4 | 4.5 | 4 | 4.5 | 4.5 | 4 | 4.5 | 4-5 | 4 | 4-5 | 4-5 | 3-4 | 4(v) | 4-5 | 3-4 | 4-5 | 4-5 | 3-4 | 4-5 | 4-5 | 3-4 | 4(V) | 4-5 | 3-4 | 4-5 | 4.5 | 4 | 4.5 | 4-5 | 4 | 4-5
21001004 | JAKAZOL YELLOW DSR | DS |  | 0.3% | 3R/BI | 4R/BI |  | 4-5 | 3-4 | 4-5(V) | 2-3 | 4-5 | 4-5 | 4 |  | 4G | 3.5 | 3 | 4 | 4 | 3-4 |  |  | 4.5 | 4 | 4.5 | 4 | 4 | 4G | 4-5G | 4G | 4 | 4-5 | 4-5 | 4-5R | 4-5 | 4.5 | 4 | 4.5 | 4-5 | 4-5 | 4-5 | 4-5 | 4 | 4-5 | 4-5G | 4-5 | 4-5 | 4-5 | 4 | 4-5 | 3.5 | 4 | 4 | 3-4Dk | 4 | 4-5R | 4-5R | 4-5 | 4 | 4-5 | 4 | 4-5 | 4 | 4.5 | 4 | 4.5 | 4.5 | 4 | 4.5 | 4-5 | 4 | 4-5 | 4-5 | 3-4 | 4(v) | 4-5 | 3-4 | 4-5 | 4-5 | 3-4 | 4-5 | 4-5 | 3-4 | 4(V) | 4-5 | 3-4 | 4-5 | 4.5 | 4 | 4.5 | 4-5 | 4 | 4-5
21001004 | JAKAZOL YELLOW DSR | DS | SD 1/12 | 0.2% | 3R/BI | 4R/BI |  | 4-5 | 3-4 | 4-5(V) | 2-3 | 4-5 | 4-5 | 4 |  | 4G | 3.5 | 3 | 4 | 3-4 | 3-4 |  |  | 4.5 | 4 | 4.5 | 4 | 4 | 4G | 4-5G | 4G | 4 | 4-5 | 4-5 | 4-5R | 4-5 | 4.5 | 4 | 4.5 | 4-5 | 4-5 | 4-5 | 4-5 | 4 | 4-5 | 4-5G | 4-5 | 4-5 | 4-5 | 4 | 4-5 | 3 | 3-4 | 3-4 | 3-4Dk | 4 | 4-5R | 4-5R | 4-5 | 4 | 4-5 | 4 | 4-5 | 4 | 4.5 | 4 | 4.5 | 4.5 | 4 | 4.5 | 4-5 | 4 | 4-5 | 4-5 | 3-4 | 4(v) | 4-5 | 3-4 | 4-5 | 4-5 | 3-4 | 4-5 | 4-5 | 3-4 | 4(V) | 4-5 | 3-4 | 4-5 | 4.5 | 4 | 4.5 | 4-5 | 4 | 4-5
15001001 | JAKAZOL YELLOW CE | CE | SD 1/1 | 4.2% | 3-4 | 3-4 |  | 4 | 4 | 4-5(v) | 3 | 4-5 | 4-5 | 4-5 |  | 4 | 4.5 | 4 | 4+ | 5 | 4+ |  |  | 4.5 | 4.5 | 4.5 | 4 | 4 | 4 | 4-5 | 4G | 4-5R | 4-5 | 4 | 4-5 | 4-5 | 4.5 | 4.5 | 4.5 | 4-5 | 4-5 | 4-5 | 4-5 | 4-5 | 4-5 | 4-5 | 4-5 | 4-5 | 4-5 | 4-5 | 4-5 | 4.5 | 4+ | 4+ | 3-4 | 4 | 4-5 | 4-5 | 4-5 | 3 | 4-5 | 3 | 4-5 | 3 | 4.5 | 4 | 4.5 | 4.5 | 4.5 | 4.5 | 4-5 | 4 | 4-5 | 4-5 | 3-4 | 4(V) | 4-5 | 4-5 | 4-5 | 4-5 | 4-5 | 4-5 | 4-5 | 3-4 | 3-4(V) | 4-5 | 4-5 | 4-5 | 4.5 | 4.5 | 4.5 | 4-5 | 4-5 | 4-5
15001001 | JAKAZOL YELLOW CE | CE |  | 4.1% | 3-4 | 3-4 |  | 4 | 4 | 4-5(v) | 3 | 4-5 | 4-5 | 4-5 |  | 4 | 4.5 | 4 | 4+ | 5 | 4+ |  |  | 4.5 | 4.5 | 4.5 | 4 | 4 | 4 | 4-5 | 4G | 4-5R | 4-5 | 4 | 4-5 | 4-5 | 4.5 | 4.5 | 4.5 | 4-5 | 4-5 | 4-5 | 4-5 | 4-5 | 4-5 | 4-5 | 4-5 | 4-5 | 4-5 | 4-5 | 4-5 | 4.5 | 4+ | 4+ | 3-4 | 4 | 4-5 | 4-5 | 4-5 | 3 | 4-5 | 3 | 4-5 | 3 | 4.5 | 4 | 4.5 | 4.5 | 4.5 | 4.5 | 4-5 | 4 | 4-5 | 4-5 | 3-4 | 4(V) | 4-5 | 4-5 | 4-5 | 4-5 | 4-5 | 4-5 | 4-5 | 3-4 | 3-4(V) | 4-5 | 4-5 | 4-5 | 4.5 | 4.5 | 4.5 | 4-5 | 4-5 | 4-5
15001001 | JAKAZOL YELLOW CE | CE |  | 4% | 3-4 | 3-4 |  | 4 | 4 | 4-5(v) | 3 | 4-5 | 4-5 | 4-5 |  | 4 | 4.5 | 4 | 4+ | 5 | 4+ |  |  | 4.5 | 4.5 | 4.5 | 4 | 4 | 4 | 4-5 | 4G | 4-5R | 4-5 | 4 | 4-5 | 4-5 | 4.5 | 4.5 | 4.5 | 4-5 | 4-5 | 4-5 | 4-5 | 4-5 | 4-5 | 4-5 | 4-5 | 4-5 | 4-5 | 4-5 | 4-5 | 4.5 | 4+ | 4+ | 3-4 | 4 | 4-5 | 4-5 | 4-5 | 3 | 4-5 | 3 | 4-5 | 3 | 4.5 | 4 | 4.5 | 4.5 | 4.5 | 4.5 | 4-5 | 4 | 4-5 | 4-5 | 3-4 | 4(V) | 4-5 | 4-5 | 4-5 | 4-5 | 4-5 | 4-5 | 4-5 | 3-4 | 3-4(V) | 4-5 | 4-5 | 4-5 | 4.5 | 4.5 | 4.5 | 4-5 | 4-5 | 4-5
15001001 | JAKAZOL YELLOW CE | CE |  | 3.9% | 3-4 | 3-4 |  | 4 | 4 | 4-5(v) | 3 | 4-5 | 4-5 | 4-5 |  | 4 | 4.5 | 4 | 4+ | 5 | 4+ |  |  | 4.5 | 4.5 | 4.5 | 4 | 4 | 4 | 4-5 | 4G | 4-5R | 4-5 | 4 | 4-5 | 4-5 | 4.5 | 4.5 | 4.5 | 4-5 | 4-5 | 4-5 | 4-5 | 4-5 | 4-5 | 4-5 | 4-5 | 4-5 | 4-5 | 4-5 | 4-5 | 4.5 | 4+ | 4+ | 3-4 | 4 | 4-5 | 4-5 | 4-5 | 3 | 4-5 | 3 | 4-5 | 3 | 4.5 | 4 | 4.5 | 4.5 | 4.5 | 4.5 | 4-5 | 4 | 4-5 | 4-5 | 3-4 | 4(V) | 4-5 | 4-5 | 4-5 | 4-5 | 4-5 | 4-5 | 4-5 | 3-4 | 3-4(V) | 4-5 | 4-5 | 4-5 | 4.5 | 4.5 | 4.5 | 4-5 | 4-5 | 4-5
15001001 | JAKAZOL YELLOW CE | CE |  | 3.8% | 3-4 | 3-4 |  | 4 | 4 | 4-5(v) | 3 | 4-5 | 4-5 | 4-5 |  | 4 | 4.5 | 4 | 4+ | 5 | 4+ |  |  | 4.5 | 4.5 | 4.5 | 4 | 4 | 4 | 4-5 | 4G | 4-5R | 4-5 | 4 | 4-5 | 4-5 | 4.5 | 4.5 | 4.5 | 4-5 | 4-5 | 4-5 | 4-5 | 4-5 | 4-5 | 4-5 | 4-5 | 4-5 | 4-5 | 4-5 | 4-5 | 4.5 | 4+ | 4+ | 3-4 | 4 | 4-5 | 4-5 | 4-5 | 3 | 4-5 | 3 | 4-5 | 3 | 4.5 | 4 | 4.5 | 4.5 | 4.5 | 4.5 | 4-5 | 4 | 4-5 | 4-5 | 3-4 | 4(V) | 4-5 | 4-5 | 4-5 | 4-5 | 4-5 | 4-5 | 4-5 | 3-4 | 3-4(V) | 4-5 | 4-5 | 4-5 | 4.5 | 4.5 | 4.5 | 4-5 | 4-5 | 4-5
15001001 | JAKAZOL YELLOW CE | CE |  | 3.7% | 3-4 | 3-4 |  | 4 | 4 | 4-5(v) | 3 | 4-5 | 4-5 | 4-5 |  | 4 | 4.5 | 4 | 4+ | 5 | 4+ |  |  | 4.5 | 4.5 | 4.5 | 4 | 4 | 4 | 4-5 | 4G | 4-5R | 4-5 | 4 | 4-5 | 4-5 | 4.5 | 4.5 | 4.5 | 4-5 | 4-5 | 4-5 | 4-5 | 4-5 | 4-5 | 4-5 | 4-5 | 4-5 | 4-5 | 4-5 | 4-5 | 4.5 | 4+ | 4+ | 3-4 | 4 | 4-5 | 4-5 | 4-5 | 3 | 4-5 | 3 | 4-5 | 3 | 4.5 | 4 | 4.5 | 4.5 | 4.5 | 4.5 | 4-5 | 4 | 4-5 | 4-5 | 3-4 | 4(V) | 4-5 | 4-5 | 4-5 | 4-5 | 4-5 | 4-5 | 4-5 | 3-4 | 3-4(V) | 4-5 | 4-5 | 4-5 | 4.5 | 4.5 | 4.5 | 4-5 | 4-5 | 4-5
15001001 | JAKAZOL YELLOW CE | CE |  | 3.6% | 3-4 | 3-4 |  | 4 | 4 | 4-5(v) | 3 | 4-5 | 4-5 | 4-5 |  | 4 | 4.5 | 4 | 4+ | 5 | 4+ |  |  | 4.5 | 4.5 | 4.5 | 4 | 4 | 4 | 4-5 | 4G | 4-5R | 4-5 | 4 | 4-5 | 4-5 | 4.5 | 4.5 | 4.5 | 4-5 | 4-5 | 4-5 | 4-5 | 4-5 | 4-5 | 4-5 | 4-5 | 4-5 | 4-5 | 4-5 | 4-5 | 4.5 | 4+ | 4+ | 3-4 | 4 | 4-5 | 4-5 | 4-5 | 3 | 4-5 | 3 | 4-5 | 3 | 4.5 | 4 | 4.5 | 4.5 | 4.5 | 4.5 | 4-5 | 4 | 4-5 | 4-5 | 3-4 | 4(V) | 4-5 | 4-5 | 4-5 | 4-5 | 4-5 | 4-5 | 4-5 | 3-4 | 3-4(V) | 4-5 | 4-5 | 4-5 | 4.5 | 4.5 | 4.5 | 4-5 | 4-5 | 4-5
15001001 | JAKAZOL YELLOW CE | CE |  | 3.5% | 3-4 | 3-4 |  | 4 | 4 | 4-5(v) | 3 | 4-5 | 4-5 | 4-5 |  | 4 | 4.5 | 4 | 4+ | 5 | 4+ |  |  | 4.5 | 4.5 | 4.5 | 4 | 4 | 4 | 4-5 | 4G | 4-5R | 4-5 | 4 | 4-5 | 4-5 | 4.5 | 4.5 | 4.5 | 4-5 | 4-5 | 4-5 | 4-5 | 4-5 | 4-5 | 4-5 | 4-5 | 4-5 | 4-5 | 4-5 | 4-5 | 4.5 | 4+ | 4+ | 3-4 | 4 | 4-5 | 4-5 | 4-5 | 3 | 4-5 | 3 | 4-5 | 3 | 4.5 | 4 | 4.5 | 4.5 | 4.5 | 4.5 | 4-5 | 4 | 4-5 | 4-5 | 3-4 | 4(V) | 4-5 | 4-5 | 4-5 | 4-5 | 4-5 | 4-5 | 4-5 | 3-4 | 3-4(V) | 4-5 | 4-5 | 4-5 | 4.5 | 4.5 | 4.5 | 4-5 | 4-5 | 4-5
15001001 | JAKAZOL YELLOW CE | CE |  | 3.4% | 3-4 | 3-4 |  | 4 | 4 | 4-5(v) | 3 | 4-5 | 4-5 | 4-5 |  | 4 | 4.5 | 4 | 4+ | 5 | 4+ |  |  | 4.5 | 4.5 | 4.5 | 4 | 4 | 4 | 4-5 | 4G | 4-5R | 4-5 | 4 | 4-5 | 4-5 | 4.5 | 4.5 | 4.5 | 4-5 | 4-5 | 4-5 | 4-5 | 4-5 | 4-5 | 4-5 | 4-5 | 4-5 | 4-5 | 4-5 | 4-5 | 4.5 | 4+ | 4+ | 3-4 | 4 | 4-5 | 4-5 | 4-5 | 3-4 | 4-5 | 3-4 | 4-5 | 3-4 | 4.5 | 4 | 4.5 | 4.5 | 4.5 | 4.5 | 4-5 | 4 | 4-5 | 4-5 | 3-4 | 4(V) | 4-5 | 4-5 | 4-5 | 4-5 | 4-5 | 4-5 | 4-5 | 3-4 | 3-4(V) | 4-5 | 4-5 | 4-5 | 4.5 | 4.5 | 4.5 | 4-5 | 4-5 | 4-5
15001001 | JAKAZOL YELLOW CE | CE |  | 3.3% | 3-4 | 3-4 |  | 4 | 4 | 4-5(v) | 3 | 4-5 | 4-5 | 4-5 |  | 4 | 4.5 | 4 | 4+ | 5 | 4+ |  |  | 4.5 | 4.5 | 4.5 | 4 | 4 | 4 | 4-5 | 4G | 4-5R | 4-5 | 4 | 4-5 | 4-5 | 4.5 | 4.5 | 4.5 | 4-5 | 4-5 | 4-5 | 4-5 | 4-5 | 4-5 | 4-5 | 4-5 | 4-5 | 4-5 | 4-5 | 4-5 | 4.5 | 4+ | 4+ | 3-4 | 4 | 4-5 | 4-5 | 4-5 | 3-4 | 4-5 | 3-4 | 4-5 | 3-4 | 4.5 | 4 | 4.5 | 4.5 | 4.5 | 4.5 | 4-5 | 4 | 4-5 | 4-5 | 3-4 | 4(V) | 4-5 | 4-5 | 4-5 | 4-5 | 4-5 | 4-5 | 4-5 | 3-4 | 3-4(V) | 4-5 | 4-5 | 4-5 | 4.5 | 4.5 | 4.5 | 4-5 | 4-5 | 4-5
15001001 | JAKAZOL YELLOW CE | CE |  | 3.2% | 3-4 | 3-4 |  | 4 | 4 | 4-5(v) | 3 | 4-5 | 4-5 | 4-5 |  | 4 | 4.5 | 4 | 4+ | 5 | 4+ |  |  | 4.5 | 4.5 | 4.5 | 4 | 4 | 4 | 4-5 | 4G | 4-5R | 4-5 | 4 | 4-5 | 4-5 | 4.5 | 4.5 | 4.5 | 4-5 | 4-5 | 4-5 | 4-5 | 4-5 | 4-5 | 4-5 | 4-5 | 4-5 | 4-5 | 4-5 | 4-5 | 4.5 | 4+ | 4+ | 3-4 | 4 | 4-5 | 4-5 | 4-5 | 3-4 | 4-5 | 3-4 | 4-5 | 3-4 | 4.5 | 4 | 4.5 | 4.5 | 4.5 | 4.5 | 4-5 | 4 | 4-5 | 4-5 | 3-4 | 4(V) | 4-5 | 4-5 | 4-5 | 4-5 | 4-5 | 4-5 | 4-5 | 3-4 | 3-4(V) | 4-5 | 4-5 | 4-5 | 4.5 | 4.5 | 4.5 | 4-5 | 4-5 | 4-5
15001001 | JAKAZOL YELLOW CE | CE |  | 3.1% | 3-4 | 3-4 |  | 4 | 4 | 4-5(v) | 3 | 4-5 | 4-5 | 4-5 |  | 4 | 4.5 | 4 | 4+ | 5 | 4+ |  |  | 4.5 | 4.5 | 4.5 | 4 | 4 | 4 | 4-5 | 4G | 4-5R | 4-5 | 4 | 4-5 | 4-5 | 4.5 | 4.5 | 4.5 | 4-5 | 4-5 | 4-5 | 4-5 | 4-5 | 4-5 | 4-5 | 4-5 | 4-5 | 4-5 | 4-5 | 4-5 | 4.5 | 4+ | 4+ | 3-4 | 4 | 4-5 | 4-5 | 4-5 | 3-4 | 4-5 | 3-4 | 4-5 | 3-4 | 4.5 | 4 | 4.5 | 4.5 | 4.5 | 4.5 | 4-5 | 4 | 4-5 | 4-5 | 3-4 | 4(V) | 4-5 | 4-5 | 4-5 | 4-5 | 4-5 | 4-5 | 4-5 | 3-4 | 3-4(V) | 4-5 | 4-5 | 4-5 | 4.5 | 4.5 | 4.5 | 4-5 | 4-5 | 4-5
15001001 | JAKAZOL YELLOW CE | CE |  | 3% | 3-4 | 3-4 |  | 4 | 4 | 4-5(v) | 3 | 4-5 | 4-5 | 4-5 |  | 4 | 4.5 | 4 | 4+ | 5 | 4+ |  |  | 4.5 | 4.5 | 4.5 | 4 | 4 | 4 | 4-5 | 4G | 4-5R | 4-5 | 4 | 4-5 | 4-5 | 4.5 | 4.5 | 4.5 | 4-5 | 4-5 | 4-5 | 4-5 | 4-5 | 4-5 | 4-5 | 4-5 | 4-5 | 4-5 | 4-5 | 4-5 | 4.5 | 4+ | 4+ | 3-4 | 4 | 4-5 | 4-5 | 4-5 | 3-4 | 4-5 | 3-4 | 4-5 | 3-4 | 4.5 | 4 | 4.5 | 4.5 | 4.5 | 4.5 | 4-5 | 4 | 4-5 | 4-5 | 3-4 | 4(V) | 4-5 | 4-5 | 4-5 | 4-5 | 4-5 | 4-5 | 4-5 | 3-4 | 3-4(V) | 4-5 | 4-5 | 4-5 | 4.5 | 4.5 | 4.5 | 4-5 | 4-5 | 4-5
15001001 | JAKAZOL YELLOW CE | CE |  | 2.9% | 3-4 | 3-4 |  | 4 | 4 | 4-5(v) | 3 | 4-5 | 4-5 | 4-5 |  | 4 | 4.5 | 4 | 4+ | 5 | 4+ |  |  | 4.5 | 4.5 | 4.5 | 4 | 4 | 4 | 4-5 | 4G | 4-5R | 4-5 | 4 | 4-5 | 4-5 | 4.5 | 4.5 | 4.5 | 4-5 | 4-5 | 4-5 | 4-5 | 4-5 | 4-5 | 4-5 | 4-5 | 4-5 | 4-5 | 4-5 | 4-5 | 4.5 | 4+ | 4+ | 3-4 | 4 | 4-5 | 4-5 | 4-5 | 3-4 | 4-5 | 3-4 | 4-5 | 3-4 | 4.5 | 4 | 4.5 | 4.5 | 4.5 | 4.5 | 4-5 | 4 | 4-5 | 4-5 | 3-4 | 4(V) | 4-5 | 4-5 | 4-5 | 4-5 | 4-5 | 4-5 | 4-5 | 3-4 | 3-4(V) | 4-5 | 4-5 | 4-5 | 4.5 | 4.5 | 4.5 | 4-5 | 4-5 | 4-5
15001001 | JAKAZOL YELLOW CE | CE |  | 2.8% | 3-4 | 3-4 |  | 4 | 4 | 4-5(v) | 3 | 4-5 | 4-5 | 4-5 |  | 4 | 4.5 | 4 | 4+ | 5 | 4+ |  |  | 4.5 | 4.5 | 4.5 | 4 | 4 | 4 | 4-5 | 4G | 4-5R | 4-5 | 4 | 4-5 | 4-5 | 4.5 | 4.5 | 4.5 | 4-5 | 4-5 | 4-5 | 4-5 | 4-5 | 4-5 | 4-5 | 4-5 | 4-5 | 4-5 | 4-5 | 4-5 | 4.5 | 4+ | 4+ | 3-4 | 4 | 4-5 | 4-5 | 4-5 | 3-4 | 4-5 | 3-4 | 4-5 | 3-4 | 4.5 | 4 | 4.5 | 4.5 | 4.5 | 4.5 | 4-5 | 4 | 4-5 | 4-5 | 3-4 | 4(V) | 4-5 | 4-5 | 4-5 | 4-5 | 4-5 | 4-5 | 4-5 | 3-4 | 3-4(V) | 4-5 | 4-5 | 4-5 | 4.5 | 4.5 | 4.5 | 4-5 | 4-5 | 4-5
15001001 | JAKAZOL YELLOW CE | CE |  | 2.7% | 3-4 | 3-4 |  | 4 | 4 | 4-5(v) | 3 | 4-5 | 4-5 | 4-5 |  | 4 | 4.5 | 4 | 4+ | 5 | 4+ |  |  | 4.5 | 4.5 | 4.5 | 4 | 4 | 4 | 4-5 | 4G | 4-5R | 4-5 | 4 | 4-5 | 4-5 | 4.5 | 4.5 | 4.5 | 4-5 | 4-5 | 4-5 | 4-5 | 4-5 | 4-5 | 4-5 | 4-5 | 4-5 | 4-5 | 4-5 | 4-5 | 4.5 | 4+ | 4+ | 3-4 | 4 | 4-5 | 4-5 | 4-5 | 3-4 | 4-5 | 3-4 | 4-5 | 3-4 | 4.5 | 4 | 4.5 | 4.5 | 4.5 | 4.5 | 4-5 | 4 | 4-5 | 4-5 | 3-4 | 4(V) | 4-5 | 4-5 | 4-5 | 4-5 | 4-5 | 4-5 | 4-5 | 3-4 | 3-4(V) | 4-5 | 4-5 | 4-5 | 4.5 | 4.5 | 4.5 | 4-5 | 4-5 | 4-5
15001001 | JAKAZOL YELLOW CE | CE |  | 2.6% | 3-4 | 3-4 |  | 4 | 4 | 4-5(v) | 3 | 4-5 | 4-5 | 4-5 |  | 4 | 4.5 | 4 | 4+ | 5 | 4+ |  |  | 4.5 | 4.5 | 4.5 | 4 | 4 | 4 | 4-5 | 4G | 4-5R | 4-5 | 4 | 4-5 | 4-5 | 4.5 | 4.5 | 4.5 | 4-5 | 4-5 | 4-5 | 4-5 | 4-5 | 4-5 | 4-5 | 4-5 | 4-5 | 4-5 | 4-5 | 4-5 | 4.5 | 4+ | 4+ | 3-4 | 4 | 4-5 | 4-5 | 4-5 | 3-4 | 4-5 | 3-4 | 4-5 | 3-4 | 4.5 | 4 | 4.5 | 4.5 | 4.5 | 4.5 | 4-5 | 4 | 4-5 | 4-5 | 3-4 | 4(V) | 4-5 | 4-5 | 4-5 | 4-5 | 4-5 | 4-5 | 4-5 | 3-4 | 3-4(V) | 4-5 | 4-5 | 4-5 | 4.5 | 4.5 | 4.5 | 4-5 | 4-5 | 4-5
15001001 | JAKAZOL YELLOW CE | CE |  | 2.5% | 3-4 | 3-4 |  | 4 | 4 | 4-5(v) | 3 | 4-5 | 4-5 | 4-5 |  | 4 | 4.5 | 4 | 4+ | 5 | 4+ |  |  | 4.5 | 4.5 | 4.5 | 4 | 4 | 4 | 4-5 | 4G | 4-5R | 4-5 | 4 | 4-5 | 4-5 | 4.5 | 4.5 | 4.5 | 4-5 | 4-5 | 4-5 | 4-5 | 4-5 | 4-5 | 4-5 | 4-5 | 4-5 | 4-5 | 4-5 | 4-5 | 4.5 | 4+ | 4+ | 3-4 | 4 | 4-5 | 4-5 | 4-5 | 3-4 | 4-5 | 3-4 | 4-5 | 3-4 | 4.5 | 4 | 4.5 | 4.5 | 4.5 | 4.5 | 4-5 | 4 | 4-5 | 4-5 | 3-4 | 4(V) | 4-5 | 4-5 | 4-5 | 4-5 | 4-5 | 4-5 | 4-5 | 3-4 | 3-4(V) | 4-5 | 4-5 | 4-5 | 4.5 | 4.5 | 4.5 | 4-5 | 4-5 | 4-5
15001001 | JAKAZOL YELLOW CE | CE |  | 2.4% | 3-4 | 3-4 |  | 4 | 4 | 4-5(v) | 3 | 4-5 | 4-5 | 4-5 |  | 4 | 4.5 | 4 | 4+ | 5 | 4+ |  |  | 4.5 | 4.5 | 4.5 | 4 | 4 | 4 | 4-5 | 4G | 4-5R | 4-5 | 4 | 4-5 | 4-5 | 4.5 | 4.5 | 4.5 | 4-5 | 4-5 | 4-5 | 4-5 | 4-5 | 4-5 | 4-5 | 4-5 | 4-5 | 4-5 | 4-5 | 4-5 | 4.5 | 4+ | 4+ | 3-4 | 4 | 4-5 | 4-5 | 4-5 | 3-4 | 4-5 | 3-4 | 4-5 | 3-4 | 4.5 | 4 | 4.5 | 4.5 | 4.5 | 4.5 | 4-5 | 4 | 4-5 | 4-5 | 3-4 | 4(V) | 4-5 | 4-5 | 4-5 | 4-5 | 4-5 | 4-5 | 4-5 | 3-4 | 3-4(V) | 4-5 | 4-5 | 4-5 | 4.5 | 4.5 | 4.5 | 4-5 | 4-5 | 4-5
15001001 | JAKAZOL YELLOW CE | CE |  | 2.3% | 3-4 | 3-4 |  | 4 | 4 | 4-5(v) | 3 | 4-5 | 4-5 | 4-5 |  | 4 | 4.5 | 4 | 4+ | 5 | 4+ |  |  | 4.5 | 4.5 | 4.5 | 4 | 4 | 4 | 4-5 | 4G | 4-5R | 4-5 | 4 | 4-5 | 4-5 | 4.5 | 4.5 | 4.5 | 4-5 | 4-5 | 4-5 | 4-5 | 4-5 | 4-5 | 4-5 | 4-5 | 4-5 | 4-5 | 4-5 | 4-5 | 4.5 | 4+ | 4+ | 3-4 | 4 | 4-5 | 4-5 | 4-5 | 3-4 | 4-5 | 3-4 | 4-5 | 3-4 | 4.5 | 4 | 4.5 | 4.5 | 4.5 | 4.5 | 4-5 | 4 | 4-5 | 4-5 | 3-4 | 4(V) | 4-5 | 4-5 | 4-5 | 4-5 | 4-5 | 4-5 | 4-5 | 3-4 | 3-4(V) | 4-5 | 4-5 | 4-5 | 4.5 | 4.5 | 4.5 | 4-5 | 4-5 | 4-5
15001001 | JAKAZOL YELLOW CE | CE |  | 2.2% | 3-4 | 3-4 |  | 4 | 4 | 4-5(v) | 3 | 4-5 | 4-5 | 4-5 |  | 4 | 4.5 | 4 | 4+ | 5 | 4+ |  |  | 4.5 | 4.5 | 4.5 | 4 | 4 | 4 | 4-5 | 4G | 4-5R | 4-5 | 4 | 4-5 | 4-5 | 4.5 | 4.5 | 4.5 | 4-5 | 4-5 | 4-5 | 4-5 | 4-5 | 4-5 | 4-5 | 4-5 | 4-5 | 4-5 | 4-5 | 4-5 | 4.5 | 4+ | 4+ | 3-4 | 4 | 4-5 | 4-5 | 4-5 | 3-4 | 4-5 | 3-4 | 4-5 | 3-4 | 4.5 | 4 | 4.5 | 4.5 | 4.5 | 4.5 | 4-5 | 4 | 4-5 | 4-5 | 3-4 | 4(V) | 4-5 | 4-5 | 4-5 | 4-5 | 4-5 | 4-5 | 4-5 | 3-4 | 3-4(V) | 4-5 | 4-5 | 4-5 | 4.5 | 4.5 | 4.5 | 4-5 | 4-5 | 4-5
15001001 | JAKAZOL YELLOW CE | CE | SD 1/2 | 2.1% | 3-4 | 3-4 |  | 4 | 4 | 4-5(v) | 3 | 4-5 | 4-5 | 4-5 |  | 4 | 4 | 4 | 4+ | 4-5 | 4 | 4 | 3 | 4.5 | 4.5 | 4.5 | 4 | 4 | 4 | 4-5 | 4G | 4-5R | 4-5 | 4 | 4-5 | 4-5 | 4.5 | 4.5 | 4.5 | 4-5 | 4-5 | 4-5 | 4-5 | 4-5 | 4-5 | 4-5 | 4-5 | 4-5 | 4-5 | 4-5 | 4-5 | 4 | 4+ | 4 | 3-4 | 4 | 4-5 | 4-5 | 4-5 | 3-4 | 4-5 | 3-4 | 4-5 | 3-4 | 4.5 | 4 | 4.5 | 4.5 | 4.5 | 4.5 | 4-5 | 4 | 4-5 | 4-5 | 3-4 | 4(V) | 4-5 | 4-5 | 4-5 | 4-5 | 4-5 | 4-5 | 4-5 | 3-4 | 3-4(V) | 4-5 | 4-5 | 4-5 | 4.5 | 4.5 | 4.5 | 4-5 | 4-5 | 4-5
15001001 | JAKAZOL YELLOW CE | CE |  | 2% | 3-4 | 3-4 |  | 4 | 4 | 4-5(v) | 3 | 4-5 | 4-5 | 4-5 |  | 4 | 4 | 4 | 4+ | 4-5 | 4 | 4 | 3 | 4.5 | 4.5 | 4.5 | 4 | 4 | 4 | 4-5 | 4G | 4-5R | 4-5 | 4 | 4-5 | 4-5 | 4.5 | 4.5 | 4.5 | 4-5 | 4-5 | 4-5 | 4-5 | 4-5 | 4-5 | 4-5 | 4-5 | 4-5 | 4-5 | 4-5 | 4-5 | 4 | 4+ | 4 | 3-4 | 4 | 4-5 | 4-5 | 4-5 | 3-4 | 4-5 | 3-4 | 4-5 | 3-4 | 4.5 | 4 | 4.5 | 4.5 | 4.5 | 4.5 | 4-5 | 4 | 4-5 | 4-5 | 3-4 | 4(V) | 4-5 | 4-5 | 4-5 | 4-5 | 4-5 | 4-5 | 4-5 | 3-4 | 3-4(V) | 4-5 | 4-5 | 4-5 | 4.5 | 4.5 | 4.5 | 4-5 | 4-5 | 4-5
15001001 | JAKAZOL YELLOW CE | CE |  | 1.9% | 3-4 | 3-4 |  | 4 | 4 | 4-5(v) | 3 | 4-5 | 4-5 | 4-5 |  | 4 | 4 | 4 | 4+ | 4-5 | 4 | 4 | 3 | 4.5 | 4.5 | 4.5 | 4 | 4 | 4 | 4-5 | 4G | 4-5R | 4-5 | 4 | 4-5 | 4-5 | 4.5 | 4.5 | 4.5 | 4-5 | 4-5 | 4-5 | 4-5 | 4-5 | 4-5 | 4-5 | 4-5 | 4-5 | 4-5 | 4-5 | 4-5 | 4 | 4+ | 4 | 3-4 | 4 | 4-5 | 4-5 | 4-5 | 3-4 | 4-5 | 3-4 | 4-5 | 3-4 | 4.5 | 4 | 4.5 | 4.5 | 4.5 | 4.5 | 4-5 | 4 | 4-5 | 4-5 | 3-4 | 4(V) | 4-5 | 4-5 | 4-5 | 4-5 | 4-5 | 4-5 | 4-5 | 3-4 | 3-4(V) | 4-5 | 4-5 | 4-5 | 4.5 | 4.5 | 4.5 | 4-5 | 4-5 | 4-5
15001001 | JAKAZOL YELLOW CE | CE |  | 1.8% | 3-4 | 3-4 |  | 4 | 4 | 4-5(v) | 3 | 4-5 | 4-5 | 4-5 |  | 4 | 4 | 4 | 4+ | 4-5 | 4 | 4 | 3 | 4.5 | 4.5 | 4.5 | 4 | 4 | 4 | 4-5 | 4G | 4-5R | 4-5 | 4 | 4-5 | 4-5 | 4.5 | 4.5 | 4.5 | 4-5 | 4-5 | 4-5 | 4-5 | 4-5 | 4-5 | 4-5 | 4-5 | 4-5 | 4-5 | 4-5 | 4-5 | 4 | 4+ | 4 | 3-4 | 4 | 4-5 | 4-5 | 4-5 | 3-4 | 4-5 | 3-4 | 4-5 | 3-4 | 4.5 | 4 | 4.5 | 4.5 | 4.5 | 4.5 | 4-5 | 4 | 4-5 | 4-5 | 3-4 | 4(V) | 4-5 | 4-5 | 4-5 | 4-5 | 4-5 | 4-5 | 4-5 | 3-4 | 3-4(V) | 4-5 | 4-5 | 4-5 | 4.5 | 4.5 | 4.5 | 4-5 | 4-5 | 4-5
15001001 | JAKAZOL YELLOW CE | CE |  | 1.7% | 3-4 | 3-4 |  | 4 | 4 | 4-5(v) | 3 | 4-5 | 4-5 | 4-5 |  | 4 | 4 | 4 | 4+ | 4-5 | 4 | 4 | 3 | 4.5 | 4.5 | 4.5 | 4 | 4 | 4 | 4-5 | 4G | 4-5R | 4-5 | 4 | 4-5 | 4-5 | 4.5 | 4.5 | 4.5 | 4-5 | 4-5 | 4-5 | 4-5 | 4-5 | 4-5 | 4-5 | 4-5 | 4-5 | 4-5 | 4-5 | 4-5 | 4 | 4+ | 4 | 3-4 | 4 | 4-5 | 4-5 | 4-5 | 3-4 | 4-5 | 3-4 | 4-5 | 3-4 | 4.5 | 4 | 4.5 | 4.5 | 4.5 | 4.5 | 4-5 | 4 | 4-5 | 4-5 | 3-4 | 4(V) | 4-5 | 4-5 | 4-5 | 4-5 | 4-5 | 4-5 | 4-5 | 3-4 | 3-4(V) | 4-5 | 4-5 | 4-5 | 4.5 | 4.5 | 4.5 | 4-5 | 4-5 | 4-5
15001001 | JAKAZOL YELLOW CE | CE |  | 1.6% | 3-4 | 3-4 |  | 4 | 4 | 4-5(v) | 3 | 4-5 | 4-5 | 4-5 |  | 4 | 4 | 4 | 4+ | 4-5 | 4 | 4 | 3 | 4.5 | 4.5 | 4.5 | 4 | 4 | 4 | 4-5 | 4G | 4-5R | 4-5 | 4 | 4-5 | 4-5 | 4.5 | 4.5 | 4.5 | 4-5 | 4-5 | 4-5 | 4-5 | 4-5 | 4-5 | 4-5 | 4-5 | 4-5 | 4-5 | 4-5 | 4-5 | 4 | 4+ | 4 | 3-4 | 4 | 4-5 | 4-5 | 4-5 | 3-4 | 4-5 | 3-4 | 4-5 | 3-4 | 4.5 | 4 | 4.5 | 4.5 | 4.5 | 4.5 | 4-5 | 4 | 4-5 | 4-5 | 3-4 | 4(V) | 4-5 | 4-5 | 4-5 | 4-5 | 4-5 | 4-5 | 4-5 | 3-4 | 3-4(V) | 4-5 | 4-5 | 4-5 | 4.5 | 4.5 | 4.5 | 4-5 | 4-5 | 4-5
15001001 | JAKAZOL YELLOW CE | CE |  | 1.5% | 3-4 | 3-4 |  | 4 | 4 | 4-5(v) | 3 | 4-5 | 4-5 | 4-5 |  | 4 | 4 | 4 | 4+ | 4-5 | 4 | 4 | 3 | 4.5 | 4.5 | 4.5 | 4 | 4 | 4 | 4-5 | 4G | 4-5R | 4-5 | 4 | 4-5 | 4-5 | 4.5 | 4.5 | 4.5 | 4-5 | 4-5 | 4-5 | 4-5 | 4-5 | 4-5 | 4-5 | 4-5 | 4-5 | 4-5 | 4-5 | 4-5 | 4 | 4+ | 4 | 3-4 | 4 | 4-5 | 4-5 | 4-5 | 3-4 | 4-5 | 3-4 | 4-5 | 3-4 | 4.5 | 4 | 4.5 | 4.5 | 4.5 | 4.5 | 4-5 | 4 | 4-5 | 4-5 | 3-4 | 4(V) | 4-5 | 4-5 | 4-5 | 4-5 | 4-5 | 4-5 | 4-5 | 3-4 | 3-4(V) | 4-5 | 4-5 | 4-5 | 4.5 | 4.5 | 4.5 | 4-5 | 4-5 | 4-5
15001001 | JAKAZOL YELLOW CE | CE | SD 1/3 | 1.4% | 3-4 | 3-4 |  | 4 | 4 | 4-5(v) | 3 | 4-5 | 4-5 | 4-5 |  | 4 | 4 | 4 | 4+ | 4-5 | 4 |  |  | 4.5 | 4.5 | 4.5 | 4 | 4 | 4 | 4-5 | 4G | 4-5R | 4-5 | 4 | 4-5 | 4-5 | 4.5 | 4.5 | 4.5 | 4-5 | 4-5 | 4-5 | 4-5 | 4-5 | 4-5 | 4-5 | 4-5 | 4-5 | 4-5 | 4-5 | 4-5 | 4 | 4+ | 4 | 3-4 | 4 | 4-5 | 4-5 | 4-5 | 3-4 | 4-5 | 3-4 | 4-5 | 3-4 | 4.5 | 4 | 4.5 | 4.5 | 4.5 | 4.5 | 4-5 | 4 | 4-5 | 4-5 | 3-4 | 4(V) | 4-5 | 4-5 | 4-5 | 4-5 | 4-5 | 4-5 | 4-5 | 3-4 | 3-4(V) | 4-5 | 4-5 | 4-5 | 4.5 | 4.5 | 4.5 | 4-5 | 4-5 | 4-5
15001001 | JAKAZOL YELLOW CE | CE |  | 1.3% | 3-4 | 3-4 |  | 4 | 4 | 4-5(v) | 3 | 4-5 | 4-5 | 4-5 |  | 4 | 4 | 4 | 4+ | 4-5 | 4 |  |  | 4.5 | 4.5 | 4.5 | 4 | 4 | 4 | 4-5 | 4G | 4-5R | 4-5 | 4 | 4-5 | 4-5 | 4.5 | 4.5 | 4.5 | 4-5 | 4-5 | 4-5 | 4-5 | 4-5 | 4-5 | 4-5 | 4-5 | 4-5 | 4-5 | 4-5 | 4-5 | 4 | 4+ | 4 | 3-4 | 4 | 4-5 | 4-5 | 4-5 | 3-4 | 4-5 | 3-4 | 4-5 | 3-4 | 4.5 | 4 | 4.5 | 4.5 | 4.5 | 4.5 | 4-5 | 4 | 4-5 | 4-5 | 3-4 | 4(V) | 4-5 | 4-5 | 4-5 | 4-5 | 4-5 | 4-5 | 4-5 | 3-4 | 3-4(V) | 4-5 | 4-5 | 4-5 | 4.5 | 4.5 | 4.5 | 4-5 | 4-5 | 4-5
15001001 | JAKAZOL YELLOW CE | CE |  | 1.2% | 3-4 | 3-4 |  | 4 | 4 | 4-5(v) | 3 | 4-5 | 4-5 | 4-5 |  | 4 | 4 | 4 | 4+ | 4-5 | 4 |  |  | 4.5 | 4.5 | 4.5 | 4 | 4 | 4 | 4-5 | 4G | 4-5R | 4-5 | 4 | 4-5 | 4-5 | 4.5 | 4.5 | 4.5 | 4-5 | 4-5 | 4-5 | 4-5 | 4-5 | 4-5 | 4-5 | 4-5 | 4-5 | 4-5 | 4-5 | 4-5 | 4 | 4+ | 4 | 3-4 | 4 | 4-5 | 4-5 | 4-5 | 3-4 | 4-5 | 3-4 | 4-5 | 3-4 | 4.5 | 4 | 4.5 | 4.5 | 4.5 | 4.5 | 4-5 | 4 | 4-5 | 4-5 | 3-4 | 4(V) | 4-5 | 4-5 | 4-5 | 4-5 | 4-5 | 4-5 | 4-5 | 3-4 | 3-4(V) | 4-5 | 4-5 | 4-5 | 4.5 | 4.5 | 4.5 | 4-5 | 4-5 | 4-5
15001001 | JAKAZOL YELLOW CE | CE |  | 1.1% | 3-4 | 3-4 |  | 4 | 4 | 4-5(v) | 3 | 4-5 | 4-5 | 4-5 |  | 4 | 4 | 4 | 4+ | 4-5 | 4 |  |  | 4.5 | 4.5 | 4.5 | 4 | 4 | 4 | 4-5 | 4G | 4-5R | 4-5 | 4 | 4-5 | 4-5 | 4.5 | 4.5 | 4.5 | 4-5 | 4-5 | 4-5 | 4-5 | 4-5 | 4-5 | 4-5 | 4-5 | 4-5 | 4-5 | 4-5 | 4-5 | 4 | 4+ | 4 | 3-4 | 4 | 4-5 | 4-5 | 4-5 | 3-4 | 4-5 | 3-4 | 4-5 | 3-4 | 4.5 | 4 | 4.5 | 4.5 | 4.5 | 4.5 | 4-5 | 4 | 4-5 | 4-5 | 3-4 | 4(V) | 4-5 | 4-5 | 4-5 | 4-5 | 4-5 | 4-5 | 4-5 | 3-4 | 3-4(V) | 4-5 | 4-5 | 4-5 | 4.5 | 4.5 | 4.5 | 4-5 | 4-5 | 4-5
15001001 | JAKAZOL YELLOW CE | CE |  | 1% | 3-4 | 3-4 |  | 4 | 4 | 4-5(v) | 3 | 4-5 | 4-5 | 4-5 |  | 4 | 4 | 4 | 4+ | 4-5 | 4 |  |  | 4.5 | 4.5 | 4.5 | 4 | 4 | 4 | 4-5 | 4G | 4-5R | 4-5 | 4 | 4-5 | 4-5 | 4.5 | 4.5 | 4.5 | 4-5 | 4-5 | 4-5 | 4-5 | 4-5 | 4-5 | 4-5 | 4-5 | 4-5 | 4-5 | 4-5 | 4-5 | 4 | 4+ | 4 | 3-4 | 4 | 4-5 | 4-5 | 4-5 | 3-4 | 4-5 | 3-4 | 4-5 | 3-4 | 4.5 | 4 | 4.5 | 4.5 | 4.5 | 4.5 | 4-5 | 4 | 4-5 | 4-5 | 3-4 | 4(V) | 4-5 | 4-5 | 4-5 | 4-5 | 4-5 | 4-5 | 4-5 | 3-4 | 3-4(V) | 4-5 | 4-5 | 4-5 | 4.5 | 4.5 | 4.5 | 4-5 | 4-5 | 4-5
15001001 | JAKAZOL YELLOW CE | CE |  | 0.9% | 3-4 | 3-4 |  | 4 | 4 | 4-5(v) | 3 | 4-5 | 4-5 | 4-5 |  | 4 | 4 | 4 | 4+ | 4-5 | 4 |  |  | 4.5 | 4.5 | 4.5 | 4 | 4 | 4 | 4-5 | 4G | 4-5R | 4-5 | 4 | 4-5 | 4-5 | 4.5 | 4.5 | 4.5 | 4-5 | 4-5 | 4-5 | 4-5 | 4-5 | 4-5 | 4-5 | 4-5 | 4-5 | 4-5 | 4-5 | 4-5 | 4 | 4+ | 4 | 3-4 | 4 | 4-5 | 4-5 | 4-5 | 4 | 4-5 | 4 | 4-5 | 4 | 4.5 | 4 | 4.5 | 4.5 | 4.5 | 4.5 | 4-5 | 4 | 4-5 | 4-5 | 3-4 | 4(V) | 4-5 | 4-5 | 4-5 | 4-5 | 4-5 | 4-5 | 4-5 | 3-4 | 3-4(V) | 4-5 | 4-5 | 4-5 | 4.5 | 4.5 | 4.5 | 4-5 | 4-5 | 4-5
15001001 | JAKAZOL YELLOW CE | CE |  | 0.8% | 3-4 | 3-4 |  | 4 | 4 | 4-5(v) | 3 | 4-5 | 4-5 | 4-5 |  | 4 | 4 | 4 | 4+ | 4-5 | 4 |  |  | 4.5 | 4.5 | 4.5 | 4 | 4 | 4 | 4-5 | 4G | 4-5R | 4-5 | 4 | 4-5 | 4-5 | 4.5 | 4.5 | 4.5 | 4-5 | 4-5 | 4-5 | 4-5 | 4-5 | 4-5 | 4-5 | 4-5 | 4-5 | 4-5 | 4-5 | 4-5 | 4 | 4+ | 4 | 3-4 | 4 | 4-5 | 4-5 | 4-5 | 4 | 4-5 | 4 | 4-5 | 4 | 4.5 | 4 | 4.5 | 4.5 | 4.5 | 4.5 | 4-5 | 4 | 4-5 | 4-5 | 3-4 | 4(V) | 4-5 | 4-5 | 4-5 | 4-5 | 4-5 | 4-5 | 4-5 | 3-4 | 3-4(V) | 4-5 | 4-5 | 4-5 | 4.5 | 4.5 | 4.5 | 4-5 | 4-5 | 4-5
15001001 | JAKAZOL YELLOW CE | CE | SD 1/6 | 0.7% | 3-4 | 3-4 |  | 4 | 4 | 4-5(v) | 3 | 4-5 | 4-5 | 4-5 |  | 4 | 4 | 3.5 | 4 | 4 | 3-4 |  |  | 4.5 | 4.5 | 4.5 | 4 | 4 | 4 | 4-5 | 4G | 4-5R | 4-5 | 4 | 4-5 | 4-5 | 4.5 | 4.5 | 4.5 | 4-5 | 4-5 | 4-5 | 4-5 | 4-5 | 4-5 | 4-5 | 4-5 | 4-5 | 4-5 | 4-5 | 4-5 | 3.5 | 4 | 3-4 | 3-4 | 4 | 4-5 | 4-5 | 4-5 | 4 | 4-5 | 4 | 4-5 | 4 | 4.5 | 4 | 4.5 | 4.5 | 4.5 | 4.5 | 4-5 | 4 | 4-5 | 4-5 | 3-4 | 4(V) | 4-5 | 4-5 | 4-5 | 4-5 | 4-5 | 4-5 | 4-5 | 3-4 | 3-4(V) | 4-5 | 4-5 | 4-5 | 4.5 | 4.5 | 4.5 | 4-5 | 4-5 | 4-5
15001001 | JAKAZOL YELLOW CE | CE |  | 0.6% | 3-4 | 3-4 |  | 4 | 4 | 4-5(v) | 3 | 4-5 | 4-5 | 4-5 |  | 4 | 4 | 3.5 | 4 | 4 | 3-4 |  |  | 4.5 | 4.5 | 4.5 | 4 | 4 | 4 | 4-5 | 4G | 4-5R | 4-5 | 4 | 4-5 | 4-5 | 4.5 | 4.5 | 4.5 | 4-5 | 4-5 | 4-5 | 4-5 | 4-5 | 4-5 | 4-5 | 4-5 | 4-5 | 4-5 | 4-5 | 4-5 | 3.5 | 4 | 3-4 | 3-4 | 4 | 4-5 | 4-5 | 4-5 | 4 | 4-5 | 4 | 4-5 | 4 | 4.5 | 4 | 4.5 | 4.5 | 4.5 | 4.5 | 4-5 | 4 | 4-5 | 4-5 | 3-4 | 4(V) | 4-5 | 4-5 | 4-5 | 4-5 | 4-5 | 4-5 | 4-5 | 3-4 | 3-4(V) | 4-5 | 4-5 | 4-5 | 4.5 | 4.5 | 4.5 | 4-5 | 4-5 | 4-5
15001001 | JAKAZOL YELLOW CE | CE |  | 0.5% | 3-4 | 3-4 |  | 4 | 4 | 4-5(v) | 3 | 4-5 | 4-5 | 4-5 |  | 4 | 4 | 3.5 | 4 | 4 | 3-4 |  |  | 4.5 | 4.5 | 4.5 | 4 | 4 | 4 | 4-5 | 4G | 4-5R | 4-5 | 4 | 4-5 | 4-5 | 4.5 | 4.5 | 4.5 | 4-5 | 4-5 | 4-5 | 4-5 | 4-5 | 4-5 | 4-5 | 4-5 | 4-5 | 4-5 | 4-5 | 4-5 | 3.5 | 4 | 3-4 | 3-4 | 4 | 4-5 | 4-5 | 4-5 | 4 | 4-5 | 4 | 4-5 | 4 | 4.5 | 4 | 4.5 | 4.5 | 4.5 | 4.5 | 4-5 | 4 | 4-5 | 4-5 | 3-4 | 4(V) | 4-5 | 4-5 | 4-5 | 4-5 | 4-5 | 4-5 | 4-5 | 3-4 | 3-4(V) | 4-5 | 4-5 | 4-5 | 4.5 | 4.5 | 4.5 | 4-5 | 4-5 | 4-5
15001001 | JAKAZOL YELLOW CE | CE | SD 1/12 | 0.4% | 3-4 | 3-4 |  | 4 | 4 | 4-5(v) | 3 | 4-5 | 4-5 | 4-5 |  | 4 | 3.5 | 3 | 4 | 3-4 | 3 |  |  | 4.5 | 4.5 | 4.5 | 4 | 4 | 4 | 4-5 | 4G | 4-5R | 4-5 | 4 | 4-5 | 4-5 | 4.5 | 4.5 | 4.5 | 4-5 | 4-5 | 4-5 | 4-5 | 4-5 | 4-5 | 4-5 | 4-5 | 4-5 | 4-5 | 4-5 | 4-5 | 3 | 3-4 | 3-4 | 3-4 | 4 | 4-5 | 4-5 | 4-5 | 4 | 4-5 | 4 | 4-5 | 4 | 4.5 | 4 | 4.5 | 4.5 | 4.5 | 4.5 | 4-5 | 4 | 4-5 | 4-5 | 3-4 | 4(V) | 4-5 | 4-5 | 4-5 | 4-5 | 4-5 | 4-5 | 4-5 | 3-4 | 3-4(V) | 4-5 | 4-5 | 4-5 | 4.5 | 4.5 | 4.5 | 4-5 | 4-5 | 4-5
15002001 | JAKAZOL RED CE | CE | SD 1/1 | 3% | 4Y | 2BI |  | 4 | 4 | 4-5(v) | 2-3 | 4-5 | 4 | 3-4 |  | 3-4 | 4 | 3.5 | 4+ | 4 | 3-4 |  |  | 4.5 | 4 | 4.5 | 4 | 4 | 3-4 | 4 | 3-4 | 4 | 4 | 4-5 | 3-4 | 4 | 4.5 | 4 | 4.5 | 4-5 | 4 | 4-5 | 4-5 | 4 | 4-5 | 4-5 | 4 | 4-5 | 4-5 | 4 | 4-5 | 3.5 | 3-4 | 3 | 3-4Dk | 4 | 3-4 | 3-4 | 4-5 | 3 | 4-5 | 3 | 4-5 | 3 | 4.5 | 4.5 | 4.5 | 4.5 | 4.5 | 4 | 4-5 | 4-5 | 5 | 4-5 | 4 | 4-5(V) | 4-5 | 4-5 | 4-5 | 4-5 | 4-5 | 4-5 | 4-5 | 4-5 | 5(V) | 4-5 | 4-5 | 4-5 | 4.5 | 4 | 4.5 | 4-5 | 4 | 4-5
15002001 | JAKAZOL RED CE | CE |  | 2.9% | 4Y | 2BI |  | 4 | 4 | 4-5(v) | 2-3 | 4-5 | 4 | 3-4 |  | 3-4 | 4 | 3.5 | 4+ | 4 | 3-4 |  |  | 4.5 | 4 | 4.5 | 4 | 4 | 3-4 | 4 | 3-4 | 4 | 4 | 4-5 | 3-4 | 4 | 4.5 | 4 | 4.5 | 4-5 | 4 | 4-5 | 4-5 | 4 | 4-5 | 4-5 | 4 | 4-5 | 4-5 | 4 | 4-5 | 3.5 | 3-4 | 3 | 3-4Dk | 4 | 3-4 | 3-4 | 4-5 | 3 | 4-5 | 3 | 4-5 | 3 | 4.5 | 4.5 | 4.5 | 4.5 | 4.5 | 4 | 4-5 | 4-5 | 5 | 4-5 | 4 | 4-5(V) | 4-5 | 4-5 | 4-5 | 4-5 | 4-5 | 4-5 | 4-5 | 4-5 | 5(V) | 4-5 | 4-5 | 4-5 | 4.5 | 4 | 4.5 | 4-5 | 4 | 4-5
15002001 | JAKAZOL RED CE | CE |  | 2.8% | 4Y | 2BI |  | 4 | 4 | 4-5(v) | 2-3 | 4-5 | 4 | 3-4 |  | 3-4 | 4 | 3.5 | 4+ | 4 | 3-4 |  |  | 4.5 | 4 | 4.5 | 4 | 4 | 3-4 | 4 | 3-4 | 4 | 4 | 4-5 | 3-4 | 4 | 4.5 | 4 | 4.5 | 4-5 | 4 | 4-5 | 4-5 | 4 | 4-5 | 4-5 | 4 | 4-5 | 4-5 | 4 | 4-5 | 3.5 | 3-4 | 3 | 3-4Dk | 4 | 3-4 | 3-4 | 4-5 | 3 | 4-5 | 3 | 4-5 | 3 | 4.5 | 4.5 | 4.5 | 4.5 | 4.5 | 4 | 4-5 | 4-5 | 5 | 4-5 | 4 | 4-5(V) | 4-5 | 4-5 | 4-5 | 4-5 | 4-5 | 4-5 | 4-5 | 4-5 | 5(V) | 4-5 | 4-5 | 4-5 | 4.5 | 4 | 4.5 | 4-5 | 4 | 4-5
15002001 | JAKAZOL RED CE | CE |  | 2.7% | 4Y | 2BI |  | 4 | 4 | 4-5(v) | 2-3 | 4-5 | 4 | 3-4 |  | 3-4 | 4 | 3.5 | 4+ | 4 | 3-4 |  |  | 4.5 | 4 | 4.5 | 4 | 4 | 3-4 | 4 | 3-4 | 4 | 4 | 4-5 | 3-4 | 4 | 4.5 | 4 | 4.5 | 4-5 | 4 | 4-5 | 4-5 | 4 | 4-5 | 4-5 | 4 | 4-5 | 4-5 | 4 | 4-5 | 3.5 | 3-4 | 3 | 3-4Dk | 4 | 3-4 | 3-4 | 4-5 | 3 | 4-5 | 3 | 4-5 | 3 | 4.5 | 4.5 | 4.5 | 4.5 | 4.5 | 4 | 4-5 | 4-5 | 5 | 4-5 | 4 | 4-5(V) | 4-5 | 4-5 | 4-5 | 4-5 | 4-5 | 4-5 | 4-5 | 4-5 | 5(V) | 4-5 | 4-5 | 4-5 | 4.5 | 4 | 4.5 | 4-5 | 4 | 4-5
15002001 | JAKAZOL RED CE | CE |  | 2.6% | 4Y | 2BI |  | 4 | 4 | 4-5(v) | 2-3 | 4-5 | 4 | 3-4 |  | 3-4 | 4 | 3.5 | 4+ | 4 | 3-4 |  |  | 4.5 | 4 | 4.5 | 4 | 4 | 3-4 | 4 | 3-4 | 4 | 4 | 4-5 | 3-4 | 4 | 4.5 | 4 | 4.5 | 4-5 | 4 | 4-5 | 4-5 | 4 | 4-5 | 4-5 | 4 | 4-5 | 4-5 | 4 | 4-5 | 3.5 | 3-4 | 3 | 3-4Dk | 4 | 3-4 | 3-4 | 4-5 | 3 | 4-5 | 3 | 4-5 | 3 | 4.5 | 4.5 | 4.5 | 4.5 | 4.5 | 4 | 4-5 | 4-5 | 5 | 4-5 | 4 | 4-5(V) | 4-5 | 4-5 | 4-5 | 4-5 | 4-5 | 4-5 | 4-5 | 4-5 | 5(V) | 4-5 | 4-5 | 4-5 | 4.5 | 4 | 4.5 | 4-5 | 4 | 4-5
15002001 | JAKAZOL RED CE | CE |  | 2.5% | 4Y | 2BI |  | 4 | 4 | 4-5(v) | 2-3 | 4-5 | 4 | 3-4 |  | 3-4 | 4 | 3.5 | 4+ | 4 | 3-4 |  |  | 4.5 | 4 | 4.5 | 4 | 4 | 3-4 | 4 | 3-4 | 4 | 4 | 4-5 | 3-4 | 4 | 4.5 | 4 | 4.5 | 4-5 | 4 | 4-5 | 4-5 | 4 | 4-5 | 4-5 | 4 | 4-5 | 4-5 | 4 | 4-5 | 3.5 | 3-4 | 3 | 3-4Dk | 4 | 3-4 | 3-4 | 4-5 | 3-4 | 4-5 | 3-4 | 4-5 | 3-4 | 4.5 | 4.5 | 4.5 | 4.5 | 4.5 | 4 | 4-5 | 4-5 | 5 | 4-5 | 4 | 4-5(V) | 4-5 | 4-5 | 4-5 | 4-5 | 4-5 | 4-5 | 4-5 | 4-5 | 5(V) | 4-5 | 4-5 | 4-5 | 4.5 | 4 | 4.5 | 4-5 | 4 | 4-5
15002001 | JAKAZOL RED CE | CE |  | 2.4% | 4Y | 2BI |  | 4 | 4 | 4-5(v) | 2-3 | 4-5 | 4 | 3-4 |  | 3-4 | 4 | 3.5 | 4+ | 4 | 3-4 |  |  | 4.5 | 4 | 4.5 | 4 | 4 | 3-4 | 4 | 3-4 | 4 | 4 | 4-5 | 3-4 | 4 | 4.5 | 4 | 4.5 | 4-5 | 4 | 4-5 | 4-5 | 4 | 4-5 | 4-5 | 4 | 4-5 | 4-5 | 4 | 4-5 | 3.5 | 3-4 | 3 | 3-4Dk | 4 | 3-4 | 3-4 | 4-5 | 3-4 | 4-5 | 3-4 | 4-5 | 3-4 | 4.5 | 4.5 | 4.5 | 4.5 | 4.5 | 4 | 4-5 | 4-5 | 5 | 4-5 | 4 | 4-5(V) | 4-5 | 4-5 | 4-5 | 4-5 | 4-5 | 4-5 | 4-5 | 4-5 | 5(V) | 4-5 | 4-5 | 4-5 | 4.5 | 4 | 4.5 | 4-5 | 4 | 4-5
15002001 | JAKAZOL RED CE | CE |  | 2.3% | 4Y | 2BI |  | 4 | 4 | 4-5(v) | 2-3 | 4-5 | 4 | 3-4 |  | 3-4 | 4 | 3.5 | 4+ | 4 | 3-4 |  |  | 4.5 | 4 | 4.5 | 4 | 4 | 3-4 | 4 | 3-4 | 4 | 4 | 4-5 | 3-4 | 4 | 4.5 | 4 | 4.5 | 4-5 | 4 | 4-5 | 4-5 | 4 | 4-5 | 4-5 | 4 | 4-5 | 4-5 | 4 | 4-5 | 3.5 | 3-4 | 3 | 3-4Dk | 4 | 3-4 | 3-4 | 4-5 | 3-4 | 4-5 | 3-4 | 4-5 | 3-4 | 4.5 | 4.5 | 4.5 | 4.5 | 4.5 | 4 | 4-5 | 4-5 | 5 | 4-5 | 4 | 4-5(V) | 4-5 | 4-5 | 4-5 | 4-5 | 4-5 | 4-5 | 4-5 | 4-5 | 5(V) | 4-5 | 4-5 | 4-5 | 4.5 | 4 | 4.5 | 4-5 | 4 | 4-5
15002001 | JAKAZOL RED CE | CE |  | 2.2% | 4Y | 2BI |  | 4 | 4 | 4-5(v) | 2-3 | 4-5 | 4 | 3-4 |  | 3-4 | 4 | 3.5 | 4+ | 4 | 3-4 |  |  | 4.5 | 4 | 4.5 | 4 | 4 | 3-4 | 4 | 3-4 | 4 | 4 | 4-5 | 3-4 | 4 | 4.5 | 4 | 4.5 | 4-5 | 4 | 4-5 | 4-5 | 4 | 4-5 | 4-5 | 4 | 4-5 | 4-5 | 4 | 4-5 | 3.5 | 3-4 | 3 | 3-4Dk | 4 | 3-4 | 3-4 | 4-5 | 3-4 | 4-5 | 3-4 | 4-5 | 3-4 | 4.5 | 4.5 | 4.5 | 4.5 | 4.5 | 4 | 4-5 | 4-5 | 5 | 4-5 | 4 | 4-5(V) | 4-5 | 4-5 | 4-5 | 4-5 | 4-5 | 4-5 | 4-5 | 4-5 | 5(V) | 4-5 | 4-5 | 4-5 | 4.5 | 4 | 4.5 | 4-5 | 4 | 4-5
15002001 | JAKAZOL RED CE | CE |  | 2.1% | 4Y | 2BI |  | 4 | 4 | 4-5(v) | 2-3 | 4-5 | 4 | 3-4 |  | 3-4 | 4 | 3.5 | 4+ | 4 | 3-4 |  |  | 4.5 | 4 | 4.5 | 4 | 4 | 3-4 | 4 | 3-4 | 4 | 4 | 4-5 | 3-4 | 4 | 4.5 | 4 | 4.5 | 4-5 | 4 | 4-5 | 4-5 | 4 | 4-5 | 4-5 | 4 | 4-5 | 4-5 | 4 | 4-5 | 3.5 | 3-4 | 3 | 3-4Dk | 4 | 3-4 | 3-4 | 4-5 | 3-4 | 4-5 | 3-4 | 4-5 | 3-4 | 4.5 | 4.5 | 4.5 | 4.5 | 4.5 | 4 | 4-5 | 4-5 | 5 | 4-5 | 4 | 4-5(V) | 4-5 | 4-5 | 4-5 | 4-5 | 4-5 | 4-5 | 4-5 | 4-5 | 5(V) | 4-5 | 4-5 | 4-5 | 4.5 | 4 | 4.5 | 4-5 | 4 | 4-5
15002001 | JAKAZOL RED CE | CE |  | 2% | 4Y | 2BI |  | 4 | 4 | 4-5(v) | 2-3 | 4-5 | 4 | 3-4 |  | 3-4 | 4 | 3.5 | 4+ | 4 | 3-4 |  |  | 4.5 | 4 | 4.5 | 4 | 4 | 3-4 | 4 | 3-4 | 4 | 4 | 4-5 | 3-4 | 4 | 4.5 | 4 | 4.5 | 4-5 | 4 | 4-5 | 4-5 | 4 | 4-5 | 4-5 | 4 | 4-5 | 4-5 | 4 | 4-5 | 3.5 | 3-4 | 3 | 3-4Dk | 4 | 3-4 | 3-4 | 4-5 | 3-4 | 4-5 | 3-4 | 4-5 | 3-4 | 4.5 | 4.5 | 4.5 | 4.5 | 4.5 | 4 | 4-5 | 4-5 | 5 | 4-5 | 4 | 4-5(V) | 4-5 | 4-5 | 4-5 | 4-5 | 4-5 | 4-5 | 4-5 | 4-5 | 5(V) | 4-5 | 4-5 | 4-5 | 4.5 | 4 | 4.5 | 4-5 | 4 | 4-5
15002001 | JAKAZOL RED CE | CE |  | 1.9% | 4Y | 2BI |  | 4 | 4 | 4-5(v) | 2-3 | 4-5 | 4 | 3-4 |  | 3-4 | 4 | 3.5 | 4+ | 4 | 3-4 |  |  | 4.5 | 4 | 4.5 | 4 | 4 | 3-4 | 4 | 3-4 | 4 | 4 | 4-5 | 3-4 | 4 | 4.5 | 4 | 4.5 | 4-5 | 4 | 4-5 | 4-5 | 4 | 4-5 | 4-5 | 4 | 4-5 | 4-5 | 4 | 4-5 | 3.5 | 3-4 | 3 | 3-4Dk | 4 | 3-4 | 3-4 | 4-5 | 3-4 | 4-5 | 3-4 | 4-5 | 3-4 | 4.5 | 4.5 | 4.5 | 4.5 | 4.5 | 4 | 4-5 | 4-5 | 5 | 4-5 | 4 | 4-5(V) | 4-5 | 4-5 | 4-5 | 4-5 | 4-5 | 4-5 | 4-5 | 4-5 | 5(V) | 4-5 | 4-5 | 4-5 | 4.5 | 4 | 4.5 | 4-5 | 4 | 4-5
15002001 | JAKAZOL RED CE | CE |  | 1.8% | 4Y | 2BI |  | 4 | 4 | 4-5(v) | 2-3 | 4-5 | 4 | 3-4 |  | 3-4 | 4 | 3.5 | 4+ | 4 | 3-4 |  |  | 4.5 | 4 | 4.5 | 4 | 4 | 3-4 | 4 | 3-4 | 4 | 4 | 4-5 | 3-4 | 4 | 4.5 | 4 | 4.5 | 4-5 | 4 | 4-5 | 4-5 | 4 | 4-5 | 4-5 | 4 | 4-5 | 4-5 | 4 | 4-5 | 3.5 | 3-4 | 3 | 3-4Dk | 4 | 3-4 | 3-4 | 4-5 | 3-4 | 4-5 | 3-4 | 4-5 | 3-4 | 4.5 | 4.5 | 4.5 | 4.5 | 4.5 | 4 | 4-5 | 4-5 | 5 | 4-5 | 4 | 4-5(V) | 4-5 | 4-5 | 4-5 | 4-5 | 4-5 | 4-5 | 4-5 | 4-5 | 5(V) | 4-5 | 4-5 | 4-5 | 4.5 | 4 | 4.5 | 4-5 | 4 | 4-5
15002001 | JAKAZOL RED CE | CE |  | 1.7% | 4Y | 2BI |  | 4 | 4 | 4-5(v) | 2-3 | 4-5 | 4 | 3-4 |  | 3-4 | 4 | 3.5 | 4+ | 4 | 3-4 |  |  | 4.5 | 4 | 4.5 | 4 | 4 | 3-4 | 4 | 3-4 | 4 | 4 | 4-5 | 3-4 | 4 | 4.5 | 4 | 4.5 | 4-5 | 4 | 4-5 | 4-5 | 4 | 4-5 | 4-5 | 4 | 4-5 | 4-5 | 4 | 4-5 | 3.5 | 3-4 | 3 | 3-4Dk | 4 | 3-4 | 3-4 | 4-5 | 3-4 | 4-5 | 3-4 | 4-5 | 3-4 | 4.5 | 4.5 | 4.5 | 4.5 | 4.5 | 4 | 4-5 | 4-5 | 5 | 4-5 | 4 | 4-5(V) | 4-5 | 4-5 | 4-5 | 4-5 | 4-5 | 4-5 | 4-5 | 4-5 | 5(V) | 4-5 | 4-5 | 4-5 | 4.5 | 4 | 4.5 | 4-5 | 4 | 4-5
15002001 | JAKAZOL RED CE | CE |  | 1.6% | 4Y | 2BI |  | 4 | 4 | 4-5(v) | 2-3 | 4-5 | 4 | 3-4 |  | 3-4 | 4 | 3.5 | 4+ | 4 | 3-4 |  |  | 4.5 | 4 | 4.5 | 4 | 4 | 3-4 | 4 | 3-4 | 4 | 4 | 4-5 | 3-4 | 4 | 4.5 | 4 | 4.5 | 4-5 | 4 | 4-5 | 4-5 | 4 | 4-5 | 4-5 | 4 | 4-5 | 4-5 | 4 | 4-5 | 3.5 | 3-4 | 3 | 3-4Dk | 4 | 3-4 | 3-4 | 4-5 | 3-4 | 4-5 | 3-4 | 4-5 | 3-4 | 4.5 | 4.5 | 4.5 | 4.5 | 4.5 | 4 | 4-5 | 4-5 | 5 | 4-5 | 4 | 4-5(V) | 4-5 | 4-5 | 4-5 | 4-5 | 4-5 | 4-5 | 4-5 | 4-5 | 5(V) | 4-5 | 4-5 | 4-5 | 4.5 | 4 | 4.5 | 4-5 | 4 | 4-5
15002001 | JAKAZOL RED CE | CE | SD 1/2 | 1.5% | 4Y | 2BI |  | 4 | 4 | 4-5(v) | 2-3 | 4-5 | 4 | 3-4 |  | 3-4 | 3.5 | 3 | 4 | 3-4 | 3 |  |  | 4.5 | 4 | 4.5 | 4 | 4 | 3-4 | 4 | 3-4 | 4 | 4 | 4-5 | 3-4 | 4 | 4.5 | 4 | 4.5 | 4-5 | 4 | 4-5 | 4-5 | 4 | 4-5 | 4-5 | 4 | 4-5 | 4-5 | 4 | 4-5 | 3 | 3 | 2-3 | 3-4Dk | 4 | 3-4 | 3-4 | 4-5 | 3-4 | 4-5 | 3-4 | 4-5 | 3-4 | 4.5 | 4.5 | 4.5 | 4.5 | 4.5 | 4 | 4-5 | 4-5 | 5 | 4-5 | 4 | 4-5(V) | 4-5 | 4-5 | 4-5 | 4-5 | 4-5 | 4-5 | 4-5 | 4-5 | 5(V) | 4-5 | 4-5 | 4-5 | 4.5 | 4 | 4.5 | 4-5 | 4 | 4-5
15002001 | JAKAZOL RED CE | CE |  | 1.4% | 4Y | 2BI |  | 4 | 4 | 4-5(v) | 2-3 | 4-5 | 4 | 3-4 |  | 3-4 | 3.5 | 3 | 4 | 3-4 | 3 |  |  | 4.5 | 4 | 4.5 | 4 | 4 | 3-4 | 4 | 3-4 | 4 | 4 | 4-5 | 3-4 | 4 | 4.5 | 4 | 4.5 | 4-5 | 4 | 4-5 | 4-5 | 4 | 4-5 | 4-5 | 4 | 4-5 | 4-5 | 4 | 4-5 | 3 | 3 | 2-3 | 3-4Dk | 4 | 3-4 | 3-4 | 4-5 | 3-4 | 4-5 | 3-4 | 4-5 | 3-4 | 4.5 | 4.5 | 4.5 | 4.5 | 4.5 | 4 | 4-5 | 4-5 | 5 | 4-5 | 4 | 4-5(V) | 4-5 | 4-5 | 4-5 | 4-5 | 4-5 | 4-5 | 4-5 | 4-5 | 5(V) | 4-5 | 4-5 | 4-5 | 4.5 | 4 | 4.5 | 4-5 | 4 | 4-5
15002001 | JAKAZOL RED CE | CE |  | 1.3% | 4Y | 2BI |  | 4 | 4 | 4-5(v) | 2-3 | 4-5 | 4 | 3-4 |  | 3-4 | 3.5 | 3 | 4 | 3-4 | 3 |  |  | 4.5 | 4 | 4.5 | 4 | 4 | 3-4 | 4 | 3-4 | 4 | 4 | 4-5 | 3-4 | 4 | 4.5 | 4 | 4.5 | 4-5 | 4 | 4-5 | 4-5 | 4 | 4-5 | 4-5 | 4 | 4-5 | 4-5 | 4 | 4-5 | 3 | 3 | 2-3 | 3-4Dk | 4 | 3-4 | 3-4 | 4-5 | 3-4 | 4-5 | 3-4 | 4-5 | 3-4 | 4.5 | 4.5 | 4.5 | 4.5 | 4.5 | 4 | 4-5 | 4-5 | 5 | 4-5 | 4 | 4-5(V) | 4-5 | 4-5 | 4-5 | 4-5 | 4-5 | 4-5 | 4-5 | 4-5 | 5(V) | 4-5 | 4-5 | 4-5 | 4.5 | 4 | 4.5 | 4-5 | 4 | 4-5
15002001 | JAKAZOL RED CE | CE |  | 1.2% | 4Y | 2BI |  | 4 | 4 | 4-5(v) | 2-3 | 4-5 | 4 | 3-4 |  | 3-4 | 3.5 | 3 | 4 | 3-4 | 3 |  |  | 4.5 | 4 | 4.5 | 4 | 4 | 3-4 | 4 | 3-4 | 4 | 4 | 4-5 | 3-4 | 4 | 4.5 | 4 | 4.5 | 4-5 | 4 | 4-5 | 4-5 | 4 | 4-5 | 4-5 | 4 | 4-5 | 4-5 | 4 | 4-5 | 3 | 3 | 2-3 | 3-4Dk | 4 | 3-4 | 3-4 | 4-5 | 3-4 | 4-5 | 3-4 | 4-5 | 3-4 | 4.5 | 4.5 | 4.5 | 4.5 | 4.5 | 4 | 4-5 | 4-5 | 5 | 4-5 | 4 | 4-5(V) | 4-5 | 4-5 | 4-5 | 4-5 | 4-5 | 4-5 | 4-5 | 4-5 | 5(V) | 4-5 | 4-5 | 4-5 | 4.5 | 4 | 4.5 | 4-5 | 4 | 4-5
15002001 | JAKAZOL RED CE | CE |  | 1.1% | 4Y | 2BI |  | 4 | 4 | 4-5(v) | 2-3 | 4-5 | 4 | 3-4 |  | 3-4 | 3.5 | 3 | 4 | 3-4 | 3 |  |  | 4.5 | 4 | 4.5 | 4 | 4 | 3-4 | 4 | 3-4 | 4 | 4 | 4-5 | 3-4 | 4 | 4.5 | 4 | 4.5 | 4-5 | 4 | 4-5 | 4-5 | 4 | 4-5 | 4-5 | 4 | 4-5 | 4-5 | 4 | 4-5 | 3 | 3 | 2-3 | 3-4Dk | 4 | 3-4 | 3-4 | 4-5 | 3-4 | 4-5 | 3-4 | 4-5 | 3-4 | 4.5 | 4.5 | 4.5 | 4.5 | 4.5 | 4 | 4-5 | 4-5 | 5 | 4-5 | 4 | 4-5(V) | 4-5 | 4-5 | 4-5 | 4-5 | 4-5 | 4-5 | 4-5 | 4-5 | 5(V) | 4-5 | 4-5 | 4-5 | 4.5 | 4 | 4.5 | 4-5 | 4 | 4-5
15002001 | JAKAZOL RED CE | CE | SD 1/3 | 1% | 4Y | 2BI |  | 4 | 4 | 4-5(v) | 2-3 | 4-5 | 4 | 3-4 |  | 3-4 | 3.5 | 3 | 4 | 3-4 | 3 |  |  | 4.5 | 4 | 4.5 | 4 | 4 | 3-4 | 4 | 3-4 | 4 | 4 | 4-5 | 3-4 | 4 | 4.5 | 4 | 4.5 | 4-5 | 4 | 4-5 | 4-5 | 4 | 4-5 | 4-5 | 4 | 4-5 | 4-5 | 4 | 4-5 | 3 | 3 | 2-3 | 3-4Dk | 4 | 3-4 | 3-4 | 4-5 | 3-4 | 4-5 | 3-4 | 4-5 | 3-4 | 4.5 | 4.5 | 4.5 | 4.5 | 4.5 | 4 | 4-5 | 4-5 | 5 | 4-5 | 4 | 4-5(V) | 4-5 | 4-5 | 4-5 | 4-5 | 4-5 | 4-5 | 4-5 | 4-5 | 5(V) | 4-5 | 4-5 | 4-5 | 4.5 | 4 | 4.5 | 4-5 | 4 | 4-5
15002001 | JAKAZOL RED CE | CE |  | 0.9% | 4Y | 2BI |  | 4 | 4 | 4-5(v) | 2-3 | 4-5 | 4 | 3-4 |  | 3-4 | 3.5 | 3 | 4 | 3-4 | 3 |  |  | 4.5 | 4 | 4.5 | 4 | 4 | 3-4 | 4 | 3-4 | 4 | 4 | 4-5 | 3-4 | 4 | 4.5 | 4 | 4.5 | 4-5 | 4 | 4-5 | 4-5 | 4 | 4-5 | 4-5 | 4 | 4-5 | 4-5 | 4 | 4-5 | 3 | 3 | 2-3 | 3-4Dk | 4 | 3-4 | 3-4 | 4-5 | 3-4 | 4-5 | 3-4 | 4-5 | 3-4 | 4.5 | 4.5 | 4.5 | 4.5 | 4.5 | 4 | 4-5 | 4-5 | 5 | 4-5 | 4 | 4-5(V) | 4-5 | 4-5 | 4-5 | 4-5 | 4-5 | 4-5 | 4-5 | 4-5 | 5(V) | 4-5 | 4-5 | 4-5 | 4.5 | 4 | 4.5 | 4-5 | 4 | 4-5
15002001 | JAKAZOL RED CE | CE |  | 0.8% | 4Y | 2BI |  | 4 | 4 | 4-5(v) | 2-3 | 4-5 | 4 | 3-4 |  | 3-4 | 3.5 | 3 | 4 | 3-4 | 3 |  |  | 4.5 | 4 | 4.5 | 4 | 4 | 3-4 | 4 | 3-4 | 4 | 4 | 4-5 | 3-4 | 4 | 4.5 | 4 | 4.5 | 4-5 | 4 | 4-5 | 4-5 | 4 | 4-5 | 4-5 | 4 | 4-5 | 4-5 | 4 | 4-5 | 3 | 3 | 2-3 | 3-4Dk | 4 | 3-4 | 3-4 | 4-5 | 3-4 | 4-5 | 3-4 | 4-5 | 3-4 | 4.5 | 4.5 | 4.5 | 4.5 | 4.5 | 4 | 4-5 | 4-5 | 5 | 4-5 | 4 | 4-5(V) | 4-5 | 4-5 | 4-5 | 4-5 | 4-5 | 4-5 | 4-5 | 4-5 | 5(V) | 4-5 | 4-5 | 4-5 | 4.5 | 4 | 4.5 | 4-5 | 4 | 4-5
15002001 | JAKAZOL RED CE | CE |  | 0.7% | 4Y | 2BI |  | 4 | 4 | 4-5(v) | 2-3 | 4-5 | 4 | 3-4 |  | 3-4 | 3.5 | 3 | 4 | 3-4 | 3 |  |  | 4.5 | 4 | 4.5 | 4 | 4 | 3-4 | 4 | 3-4 | 4 | 4 | 4-5 | 3-4 | 4 | 4.5 | 4 | 4.5 | 4-5 | 4 | 4-5 | 4-5 | 4 | 4-5 | 4-5 | 4 | 4-5 | 4-5 | 4 | 4-5 | 3 | 3 | 2-3 | 3-4Dk | 4 | 3-4 | 3-4 | 4-5 | 4 | 4-5 | 4 | 4-5 | 4 | 4.5 | 4.5 | 4.5 | 4.5 | 4.5 | 4 | 4-5 | 4-5 | 5 | 4-5 | 4 | 4-5(V) | 4-5 | 4-5 | 4-5 | 4-5 | 4-5 | 4-5 | 4-5 | 4-5 | 5(V) | 4-5 | 4-5 | 4-5 | 4.5 | 4 | 4.5 | 4-5 | 4 | 4-5
15002001 | JAKAZOL RED CE | CE |  | 0.6% | 4Y | 2BI |  | 4 | 4 | 4-5(v) | 2-3 | 4-5 | 4 | 3-4 |  | 3-4 | 3.5 | 3 | 4 | 3-4 | 3 |  |  | 4.5 | 4 | 4.5 | 4 | 4 | 3-4 | 4 | 3-4 | 4 | 4 | 4-5 | 3-4 | 4 | 4.5 | 4 | 4.5 | 4-5 | 4 | 4-5 | 4-5 | 4 | 4-5 | 4-5 | 4 | 4-5 | 4-5 | 4 | 4-5 | 3 | 3 | 2-3 | 3-4Dk | 4 | 3-4 | 3-4 | 4-5 | 4 | 4-5 | 4 | 4-5 | 4 | 4.5 | 4.5 | 4.5 | 4.5 | 4.5 | 4 | 4-5 | 4-5 | 5 | 4-5 | 4 | 4-5(V) | 4-5 | 4-5 | 4-5 | 4-5 | 4-5 | 4-5 | 4-5 | 4-5 | 5(V) | 4-5 | 4-5 | 4-5 | 4.5 | 4 | 4.5 | 4-5 | 4 | 4-5
15002001 | JAKAZOL RED CE | CE | SD 1/6 | 0.5% | 4Y | 2BI |  | 4 | 4 | 4-5(v) | 2-3 | 4-5 | 4 | 3-4 |  | 3-4 | 3 | 2.5 | 3-4 | 3 | 2-3 |  |  | 4.5 | 4 | 4.5 | 4 | 4 | 3-4 | 4 | 3-4 | 4 | 4 | 4-5 | 3-4 | 4 | 4.5 | 4 | 4.5 | 4-5 | 4 | 4-5 | 4-5 | 4 | 4-5 | 4-5 | 4 | 4-5 | 4-5 | 4 | 4-5 | 2.5 | 2-3 | 2 | 3-4Dk | 4 | 3-4 | 3-4 | 4-5 | 4 | 4-5 | 4 | 4-5 | 4 | 4.5 | 4.5 | 4.5 | 4.5 | 4.5 | 4 | 4-5 | 4-5 | 5 | 4-5 | 4 | 4-5(V) | 4-5 | 4-5 | 4-5 | 4-5 | 4-5 | 4-5 | 4-5 | 4-5 | 5(V) | 4-5 | 4-5 | 4-5 | 4.5 | 4 | 4.5 | 4-5 | 4 | 4-5
15002001 | JAKAZOL RED CE | CE |  | 0.4% | 4Y | 2BI |  | 4 | 4 | 4-5(v) | 2-3 | 4-5 | 4 | 3-4 |  | 3-4 | 3 | 2.5 | 3-4 | 3 | 2-3 |  |  | 4.5 | 4 | 4.5 | 4 | 4 | 3-4 | 4 | 3-4 | 4 | 4 | 4-5 | 3-4 | 4 | 4.5 | 4 | 4.5 | 4-5 | 4 | 4-5 | 4-5 | 4 | 4-5 | 4-5 | 4 | 4-5 | 4-5 | 4 | 4-5 | 2.5 | 2-3 | 2 | 3-4Dk | 4 | 3-4 | 3-4 | 4-5 | 4 | 4-5 | 4 | 4-5 | 4 | 4.5 | 4.5 | 4.5 | 4.5 | 4.5 | 4 | 4-5 | 4-5 | 5 | 4-5 | 4 | 4-5(V) | 4-5 | 4-5 | 4-5 | 4-5 | 4-5 | 4-5 | 4-5 | 4-5 | 5(V) | 4-5 | 4-5 | 4-5 | 4.5 | 4 | 4.5 | 4-5 | 4 | 4-5
15002001 | JAKAZOL RED CE | CE | SD 1/12 | 0.3% | 4Y | 2BI |  | 4 | 4 | 4-5(v) | 2-3 | 4-5 | 4 | 3-4 |  | 3-4 | 2.5 | 2 | 3 | 2-3 |  |  |  | 4.5 | 4 | 4.5 | 4 | 4 | 3-4 | 4 | 3-4 | 4 | 4 | 4-5 | 3-4 | 4 | 4.5 | 4 | 4.5 | 4-5 | 4 | 4-5 | 4-5 | 4 | 4-5 | 4-5 | 4 | 4-5 | 4-5 | 4 | 4-5 | 2 | 2 | 1-2 | 3-4Dk | 4 | 3-4 | 3-4 | 4-5 | 4 | 4-5 | 4 | 4-5 | 4 | 4.5 | 4.5 | 4.5 | 4.5 | 4.5 | 4 | 4-5 | 4-5 | 5 | 4-5 | 4 | 4-5(V) | 4-5 | 4-5 | 4-5 | 4-5 | 4-5 | 4-5 | 4-5 | 4-5 | 5(V) | 4-5 | 4-5 | 4-5 | 4.5 | 4 | 4.5 | 4-5 | 4 | 4-5
15008001 | JAKAZOL ORANGE CE | CE | SD 2/1 | 4% | 3Dl | 4Br |  | 4 | 4-5 | 4-5(v) | 3 | 4-5 | 4-5 | 4-5 |  | 3-4Dl | 4.5 | 4 | 4+ | 4-5 | 3-4 | 4-5 | 4-5 | 4.5 | 4.5 | 4.5 | 4 | 4 | 3-4Dl | 4-5 | 4 | 4 | 4-5 | 4-5 | 4-5 | 4-5 | 4.5 | 4.5 | 4.5 | 4-5 | 4-5 | 4-5 | 4-5 | 4-5 | 4-5 | 4-5 | 4-5 | 4-5 | 4-5 | 4-5 | 4-5 | 4 | 4+ | 4 | 3-4 | 4 | 4-5 | 4-5 | 4-5 | 3 | 4-5 | 3 | 4-5 | 3 | 4.5 | 4.5 | 4.5 | 4.5 | 4.5 | 4.5 | 4-5 | 4-5 | 4-5 | 4 | 4 | 4(V) | 4-5 | 4-5 | 4-5 | 4-5 | 4-5 | 4-5 | 4-5 | 4-5 | 4-5(V) | 4-5 | 4-5 | 4-5 | 4.5 | 4.5 | 4.5 | 4-5 | 4-5 | 4
15008001 | JAKAZOL ORANGE CE | CE |  | 3.9% | 3Dl | 4Br |  | 4 | 4-5 | 4-5(v) | 3 | 4-5 | 4-5 | 4-5 |  | 3-4Dl | 4.5 | 4 | 4+ | 4-5 | 3-4 | 4-5 | 4-5 | 4.5 | 4.5 | 4.5 | 4 | 4 | 3-4Dl | 4-5 | 4 | 4 | 4-5 | 4-5 | 4-5 | 4-5 | 4.5 | 4.5 | 4.5 | 4-5 | 4-5 | 4-5 | 4-5 | 4-5 | 4-5 | 4-5 | 4-5 | 4-5 | 4-5 | 4-5 | 4-5 | 4 | 4+ | 4 | 3-4 | 4 | 4-5 | 4-5 | 4-5 | 3 | 4-5 | 3 | 4-5 | 3 | 4.5 | 4.5 | 4.5 | 4.5 | 4.5 | 4.5 | 4-5 | 4-5 | 4-5 | 4 | 4 | 4(V) | 4-5 | 4-5 | 4-5 | 4-5 | 4-5 | 4-5 | 4-5 | 4-5 | 4-5(V) | 4-5 | 4-5 | 4-5 | 4.5 | 4.5 | 4.5 | 4-5 | 4-5 | 4
15008001 | JAKAZOL ORANGE CE | CE |  | 3.8% | 3Dl | 4Br |  | 4 | 4-5 | 4-5(v) | 3 | 4-5 | 4-5 | 4-5 |  | 3-4Dl | 4.5 | 4 | 4+ | 4-5 | 3-4 | 4-5 | 4-5 | 4.5 | 4.5 | 4.5 | 4 | 4 | 3-4Dl | 4-5 | 4 | 4 | 4-5 | 4-5 | 4-5 | 4-5 | 4.5 | 4.5 | 4.5 | 4-5 | 4-5 | 4-5 | 4-5 | 4-5 | 4-5 | 4-5 | 4-5 | 4-5 | 4-5 | 4-5 | 4-5 | 4 | 4+ | 4 | 3-4 | 4 | 4-5 | 4-5 | 4-5 | 3 | 4-5 | 3 | 4-5 | 3 | 4.5 | 4.5 | 4.5 | 4.5 | 4.5 | 4.5 | 4-5 | 4-5 | 4-5 | 4 | 4 | 4(V) | 4-5 | 4-5 | 4-5 | 4-5 | 4-5 | 4-5 | 4-5 | 4-5 | 4-5(V) | 4-5 | 4-5 | 4-5 | 4.5 | 4.5 | 4.5 | 4-5 | 4-5 | 4
15008001 | JAKAZOL ORANGE CE | CE |  | 3.7% | 3Dl | 4Br |  | 4 | 4-5 | 4-5(v) | 3 | 4-5 | 4-5 | 4-5 |  | 3-4Dl | 4.5 | 4 | 4+ | 4-5 | 3-4 | 4-5 | 4-5 | 4.5 | 4.5 | 4.5 | 4 | 4 | 3-4Dl | 4-5 | 4 | 4 | 4-5 | 4-5 | 4-5 | 4-5 | 4.5 | 4.5 | 4.5 | 4-5 | 4-5 | 4-5 | 4-5 | 4-5 | 4-5 | 4-5 | 4-5 | 4-5 | 4-5 | 4-5 | 4-5 | 4 | 4+ | 4 | 3-4 | 4 | 4-5 | 4-5 | 4-5 | 3 | 4-5 | 3 | 4-5 | 3 | 4.5 | 4.5 | 4.5 | 4.5 | 4.5 | 4.5 | 4-5 | 4-5 | 4-5 | 4 | 4 | 4(V) | 4-5 | 4-5 | 4-5 | 4-5 | 4-5 | 4-5 | 4-5 | 4-5 | 4-5(V) | 4-5 | 4-5 | 4-5 | 4.5 | 4.5 | 4.5 | 4-5 | 4-5 | 4
15008001 | JAKAZOL ORANGE CE | CE |  | 3.6% | 3Dl | 4Br |  | 4 | 4-5 | 4-5(v) | 3 | 4-5 | 4-5 | 4-5 |  | 3-4Dl | 4.5 | 4 | 4+ | 4-5 | 3-4 | 4-5 | 4-5 | 4.5 | 4.5 | 4.5 | 4 | 4 | 3-4Dl | 4-5 | 4 | 4 | 4-5 | 4-5 | 4-5 | 4-5 | 4.5 | 4.5 | 4.5 | 4-5 | 4-5 | 4-5 | 4-5 | 4-5 | 4-5 | 4-5 | 4-5 | 4-5 | 4-5 | 4-5 | 4-5 | 4 | 4+ | 4 | 3-4 | 4 | 4-5 | 4-5 | 4-5 | 3 | 4-5 | 3 | 4-5 | 3 | 4.5 | 4.5 | 4.5 | 4.5 | 4.5 | 4.5 | 4-5 | 4-5 | 4-5 | 4 | 4 | 4(V) | 4-5 | 4-5 | 4-5 | 4-5 | 4-5 | 4-5 | 4-5 | 4-5 | 4-5(V) | 4-5 | 4-5 | 4-5 | 4.5 | 4.5 | 4.5 | 4-5 | 4-5 | 4
15008001 | JAKAZOL ORANGE CE | CE |  | 3.5% | 3Dl | 4Br |  | 4 | 4-5 | 4-5(v) | 3 | 4-5 | 4-5 | 4-5 |  | 3-4Dl | 4.5 | 4 | 4+ | 4-5 | 3-4 | 4-5 | 4-5 | 4.5 | 4.5 | 4.5 | 4 | 4 | 3-4Dl | 4-5 | 4 | 4 | 4-5 | 4-5 | 4-5 | 4-5 | 4.5 | 4.5 | 4.5 | 4-5 | 4-5 | 4-5 | 4-5 | 4-5 | 4-5 | 4-5 | 4-5 | 4-5 | 4-5 | 4-5 | 4-5 | 4 | 4+ | 4 | 3-4 | 4 | 4-5 | 4-5 | 4-5 | 3 | 4-5 | 3 | 4-5 | 3 | 4.5 | 4.5 | 4.5 | 4.5 | 4.5 | 4.5 | 4-5 | 4-5 | 4-5 | 4 | 4 | 4(V) | 4-5 | 4-5 | 4-5 | 4-5 | 4-5 | 4-5 | 4-5 | 4-5 | 4-5(V) | 4-5 | 4-5 | 4-5 | 4.5 | 4.5 | 4.5 | 4-5 | 4-5 | 4
15008001 | JAKAZOL ORANGE CE | CE |  | 3.4% | 3Dl | 4Br |  | 4 | 4-5 | 4-5(v) | 3 | 4-5 | 4-5 | 4-5 |  | 3-4Dl | 4.5 | 4 | 4+ | 4-5 | 3-4 | 4-5 | 4-5 | 4.5 | 4.5 | 4.5 | 4 | 4 | 3-4Dl | 4-5 | 4 | 4 | 4-5 | 4-5 | 4-5 | 4-5 | 4.5 | 4.5 | 4.5 | 4-5 | 4-5 | 4-5 | 4-5 | 4-5 | 4-5 | 4-5 | 4-5 | 4-5 | 4-5 | 4-5 | 4-5 | 4 | 4+ | 4 | 3-4 | 4 | 4-5 | 4-5 | 4-5 | 3 | 4-5 | 3 | 4-5 | 3 | 4.5 | 4.5 | 4.5 | 4.5 | 4.5 | 4.5 | 4-5 | 4-5 | 4-5 | 4 | 4 | 4(V) | 4-5 | 4-5 | 4-5 | 4-5 | 4-5 | 4-5 | 4-5 | 4-5 | 4-5(V) | 4-5 | 4-5 | 4-5 | 4.5 | 4.5 | 4.5 | 4-5 | 4-5 | 4
15008001 | JAKAZOL ORANGE CE | CE |  | 3.3% | 3Dl | 4Br |  | 4 | 4-5 | 4-5(v) | 3 | 4-5 | 4-5 | 4-5 |  | 3-4Dl | 4.5 | 4 | 4+ | 4-5 | 3-4 | 4-5 | 4-5 | 4.5 | 4.5 | 4.5 | 4 | 4 | 3-4Dl | 4-5 | 4 | 4 | 4-5 | 4-5 | 4-5 | 4-5 | 4.5 | 4.5 | 4.5 | 4-5 | 4-5 | 4-5 | 4-5 | 4-5 | 4-5 | 4-5 | 4-5 | 4-5 | 4-5 | 4-5 | 4-5 | 4 | 4+ | 4 | 3-4 | 4 | 4-5 | 4-5 | 4-5 | 3 | 4-5 | 3 | 4-5 | 3 | 4.5 | 4.5 | 4.5 | 4.5 | 4.5 | 4.5 | 4-5 | 4-5 | 4-5 | 4 | 4 | 4(V) | 4-5 | 4-5 | 4-5 | 4-5 | 4-5 | 4-5 | 4-5 | 4-5 | 4-5(V) | 4-5 | 4-5 | 4-5 | 4.5 | 4.5 | 4.5 | 4-5 | 4-5 | 4
15008001 | JAKAZOL ORANGE CE | CE |  | 3.2% | 3Dl | 4Br |  | 4 | 4-5 | 4-5(v) | 3 | 4-5 | 4-5 | 4-5 |  | 3-4Dl | 4.5 | 4 | 4+ | 4-5 | 3-4 | 4-5 | 4-5 | 4.5 | 4.5 | 4.5 | 4 | 4 | 3-4Dl | 4-5 | 4 | 4 | 4-5 | 4-5 | 4-5 | 4-5 | 4.5 | 4.5 | 4.5 | 4-5 | 4-5 | 4-5 | 4-5 | 4-5 | 4-5 | 4-5 | 4-5 | 4-5 | 4-5 | 4-5 | 4-5 | 4 | 4+ | 4 | 3-4 | 4 | 4-5 | 4-5 | 4-5 | 3 | 4-5 | 3 | 4-5 | 3 | 4.5 | 4.5 | 4.5 | 4.5 | 4.5 | 4.5 | 4-5 | 4-5 | 4-5 | 4 | 4 | 4(V) | 4-5 | 4-5 | 4-5 | 4-5 | 4-5 | 4-5 | 4-5 | 4-5 | 4-5(V) | 4-5 | 4-5 | 4-5 | 4.5 | 4.5 | 4.5 | 4-5 | 4-5 | 4
15008001 | JAKAZOL ORANGE CE | CE |  | 3.1% | 3Dl | 4Br |  | 4 | 4-5 | 4-5(v) | 3 | 4-5 | 4-5 | 4-5 |  | 3-4Dl | 4.5 | 4 | 4+ | 4-5 | 3-4 | 4-5 | 4-5 | 4.5 | 4.5 | 4.5 | 4 | 4 | 3-4Dl | 4-5 | 4 | 4 | 4-5 | 4-5 | 4-5 | 4-5 | 4.5 | 4.5 | 4.5 | 4-5 | 4-5 | 4-5 | 4-5 | 4-5 | 4-5 | 4-5 | 4-5 | 4-5 | 4-5 | 4-5 | 4-5 | 4 | 4+ | 4 | 3-4 | 4 | 4-5 | 4-5 | 4-5 | 3 | 4-5 | 3 | 4-5 | 3 | 4.5 | 4.5 | 4.5 | 4.5 | 4.5 | 4.5 | 4-5 | 4-5 | 4-5 | 4 | 4 | 4(V) | 4-5 | 4-5 | 4-5 | 4-5 | 4-5 | 4-5 | 4-5 | 4-5 | 4-5(V) | 4-5 | 4-5 | 4-5 | 4.5 | 4.5 | 4.5 | 4-5 | 4-5 | 4
15008001 | JAKAZOL ORANGE CE | CE |  | 3% | 3Dl | 4Br |  | 4 | 4-5 | 4-5(v) | 3 | 4-5 | 4-5 | 4-5 |  | 3-4Dl | 4.5 | 4 | 4+ | 4-5 | 3-4 | 4-5 | 4-5 | 4.5 | 4.5 | 4.5 | 4 | 4 | 3-4Dl | 4-5 | 4 | 4 | 4-5 | 4-5 | 4-5 | 4-5 | 4.5 | 4.5 | 4.5 | 4-5 | 4-5 | 4-5 | 4-5 | 4-5 | 4-5 | 4-5 | 4-5 | 4-5 | 4-5 | 4-5 | 4-5 | 4 | 4+ | 4 | 3-4 | 4 | 4-5 | 4-5 | 4-5 | 3 | 4-5 | 3 | 4-5 | 3 | 4.5 | 4.5 | 4.5 | 4.5 | 4.5 | 4.5 | 4-5 | 4-5 | 4-5 | 4 | 4 | 4(V) | 4-5 | 4-5 | 4-5 | 4-5 | 4-5 | 4-5 | 4-5 | 4-5 | 4-5(V) | 4-5 | 4-5 | 4-5 | 4.5 | 4.5 | 4.5 | 4-5 | 4-5 | 4
15008001 | JAKAZOL ORANGE CE | CE |  | 2.9% | 3Dl | 4Br |  | 4 | 4-5 | 4-5(v) | 3 | 4-5 | 4-5 | 4-5 |  | 3-4Dl | 4.5 | 4 | 4+ | 4-5 | 3-4 | 4-5 | 4-5 | 4.5 | 4.5 | 4.5 | 4 | 4 | 3-4Dl | 4-5 | 4 | 4 | 4-5 | 4-5 | 4-5 | 4-5 | 4.5 | 4.5 | 4.5 | 4-5 | 4-5 | 4-5 | 4-5 | 4-5 | 4-5 | 4-5 | 4-5 | 4-5 | 4-5 | 4-5 | 4-5 | 4 | 4+ | 4 | 3-4 | 4 | 4-5 | 4-5 | 4-5 | 3-4 | 4-5 | 3-4 | 4-5 | 3-4 | 4.5 | 4.5 | 4.5 | 4.5 | 4.5 | 4.5 | 4-5 | 4-5 | 4-5 | 4 | 4 | 4(V) | 4-5 | 4-5 | 4-5 | 4-5 | 4-5 | 4-5 | 4-5 | 4-5 | 4-5(V) | 4-5 | 4-5 | 4-5 | 4.5 | 4.5 | 4.5 | 4-5 | 4-5 | 4
15008001 | JAKAZOL ORANGE CE | CE |  | 2.8% | 3Dl | 4Br |  | 4 | 4-5 | 4-5(v) | 3 | 4-5 | 4-5 | 4-5 |  | 3-4Dl | 4.5 | 4 | 4+ | 4-5 | 3-4 | 4-5 | 4-5 | 4.5 | 4.5 | 4.5 | 4 | 4 | 3-4Dl | 4-5 | 4 | 4 | 4-5 | 4-5 | 4-5 | 4-5 | 4.5 | 4.5 | 4.5 | 4-5 | 4-5 | 4-5 | 4-5 | 4-5 | 4-5 | 4-5 | 4-5 | 4-5 | 4-5 | 4-5 | 4-5 | 4 | 4+ | 4 | 3-4 | 4 | 4-5 | 4-5 | 4-5 | 3-4 | 4-5 | 3-4 | 4-5 | 3-4 | 4.5 | 4.5 | 4.5 | 4.5 | 4.5 | 4.5 | 4-5 | 4-5 | 4-5 | 4 | 4 | 4(V) | 4-5 | 4-5 | 4-5 | 4-5 | 4-5 | 4-5 | 4-5 | 4-5 | 4-5(V) | 4-5 | 4-5 | 4-5 | 4.5 | 4.5 | 4.5 | 4-5 | 4-5 | 4
15008001 | JAKAZOL ORANGE CE | CE |  | 2.7% | 3Dl | 4Br |  | 4 | 4-5 | 4-5(v) | 3 | 4-5 | 4-5 | 4-5 |  | 3-4Dl | 4.5 | 4 | 4+ | 4-5 | 3-4 | 4-5 | 4-5 | 4.5 | 4.5 | 4.5 | 4 | 4 | 3-4Dl | 4-5 | 4 | 4 | 4-5 | 4-5 | 4-5 | 4-5 | 4.5 | 4.5 | 4.5 | 4-5 | 4-5 | 4-5 | 4-5 | 4-5 | 4-5 | 4-5 | 4-5 | 4-5 | 4-5 | 4-5 | 4-5 | 4 | 4+ | 4 | 3-4 | 4 | 4-5 | 4-5 | 4-5 | 3-4 | 4-5 | 3-4 | 4-5 | 3-4 | 4.5 | 4.5 | 4.5 | 4.5 | 4.5 | 4.5 | 4-5 | 4-5 | 4-5 | 4 | 4 | 4(V) | 4-5 | 4-5 | 4-5 | 4-5 | 4-5 | 4-5 | 4-5 | 4-5 | 4-5(V) | 4-5 | 4-5 | 4-5 | 4.5 | 4.5 | 4.5 | 4-5 | 4-5 | 4
15008001 | JAKAZOL ORANGE CE | CE |  | 2.6% | 3Dl | 4Br |  | 4 | 4-5 | 4-5(v) | 3 | 4-5 | 4-5 | 4-5 |  | 3-4Dl | 4.5 | 4 | 4+ | 4-5 | 3-4 | 4-5 | 4-5 | 4.5 | 4.5 | 4.5 | 4 | 4 | 3-4Dl | 4-5 | 4 | 4 | 4-5 | 4-5 | 4-5 | 4-5 | 4.5 | 4.5 | 4.5 | 4-5 | 4-5 | 4-5 | 4-5 | 4-5 | 4-5 | 4-5 | 4-5 | 4-5 | 4-5 | 4-5 | 4-5 | 4 | 4+ | 4 | 3-4 | 4 | 4-5 | 4-5 | 4-5 | 3-4 | 4-5 | 3-4 | 4-5 | 3-4 | 4.5 | 4.5 | 4.5 | 4.5 | 4.5 | 4.5 | 4-5 | 4-5 | 4-5 | 4 | 4 | 4(V) | 4-5 | 4-5 | 4-5 | 4-5 | 4-5 | 4-5 | 4-5 | 4-5 | 4-5(V) | 4-5 | 4-5 | 4-5 | 4.5 | 4.5 | 4.5 | 4-5 | 4-5 | 4
15008001 | JAKAZOL ORANGE CE | CE |  | 2.5% | 3Dl | 4Br |  | 4 | 4-5 | 4-5(v) | 3 | 4-5 | 4-5 | 4-5 |  | 3-4Dl | 4.5 | 4 | 4+ | 4-5 | 3-4 | 4-5 | 4-5 | 4.5 | 4.5 | 4.5 | 4 | 4 | 3-4Dl | 4-5 | 4 | 4 | 4-5 | 4-5 | 4-5 | 4-5 | 4.5 | 4.5 | 4.5 | 4-5 | 4-5 | 4-5 | 4-5 | 4-5 | 4-5 | 4-5 | 4-5 | 4-5 | 4-5 | 4-5 | 4-5 | 4 | 4+ | 4 | 3-4 | 4 | 4-5 | 4-5 | 4-5 | 3-4 | 4-5 | 3-4 | 4-5 | 3-4 | 4.5 | 4.5 | 4.5 | 4.5 | 4.5 | 4.5 | 4-5 | 4-5 | 4-5 | 4 | 4 | 4(V) | 4-5 | 4-5 | 4-5 | 4-5 | 4-5 | 4-5 | 4-5 | 4-5 | 4-5(V) | 4-5 | 4-5 | 4-5 | 4.5 | 4.5 | 4.5 | 4-5 | 4-5 | 4
15008001 | JAKAZOL ORANGE CE | CE |  | 2.4% | 3Dl | 4Br |  | 4 | 4-5 | 4-5(v) | 3 | 4-5 | 4-5 | 4-5 |  | 3-4Dl | 4.5 | 4 | 4+ | 4-5 | 3-4 | 4-5 | 4-5 | 4.5 | 4.5 | 4.5 | 4 | 4 | 3-4Dl | 4-5 | 4 | 4 | 4-5 | 4-5 | 4-5 | 4-5 | 4.5 | 4.5 | 4.5 | 4-5 | 4-5 | 4-5 | 4-5 | 4-5 | 4-5 | 4-5 | 4-5 | 4-5 | 4-5 | 4-5 | 4-5 | 4 | 4+ | 4 | 3-4 | 4 | 4-5 | 4-5 | 4-5 | 3-4 | 4-5 | 3-4 | 4-5 | 3-4 | 4.5 | 4.5 | 4.5 | 4.5 | 4.5 | 4.5 | 4-5 | 4-5 | 4-5 | 4 | 4 | 4(V) | 4-5 | 4-5 | 4-5 | 4-5 | 4-5 | 4-5 | 4-5 | 4-5 | 4-5(V) | 4-5 | 4-5 | 4-5 | 4.5 | 4.5 | 4.5 | 4-5 | 4-5 | 4
15008001 | JAKAZOL ORANGE CE | CE |  | 2.3% | 3Dl | 4Br |  | 4 | 4-5 | 4-5(v) | 3 | 4-5 | 4-5 | 4-5 |  | 3-4Dl | 4.5 | 4 | 4+ | 4-5 | 3-4 | 4-5 | 4-5 | 4.5 | 4.5 | 4.5 | 4 | 4 | 3-4Dl | 4-5 | 4 | 4 | 4-5 | 4-5 | 4-5 | 4-5 | 4.5 | 4.5 | 4.5 | 4-5 | 4-5 | 4-5 | 4-5 | 4-5 | 4-5 | 4-5 | 4-5 | 4-5 | 4-5 | 4-5 | 4-5 | 4 | 4+ | 4 | 3-4 | 4 | 4-5 | 4-5 | 4-5 | 3-4 | 4-5 | 3-4 | 4-5 | 3-4 | 4.5 | 4.5 | 4.5 | 4.5 | 4.5 | 4.5 | 4-5 | 4-5 | 4-5 | 4 | 4 | 4(V) | 4-5 | 4-5 | 4-5 | 4-5 | 4-5 | 4-5 | 4-5 | 4-5 | 4-5(V) | 4-5 | 4-5 | 4-5 | 4.5 | 4.5 | 4.5 | 4-5 | 4-5 | 4
15008001 | JAKAZOL ORANGE CE | CE |  | 2.2% | 3Dl | 4Br |  | 4 | 4-5 | 4-5(v) | 3 | 4-5 | 4-5 | 4-5 |  | 3-4Dl | 4.5 | 4 | 4+ | 4-5 | 3-4 | 4-5 | 4-5 | 4.5 | 4.5 | 4.5 | 4 | 4 | 3-4Dl | 4-5 | 4 | 4 | 4-5 | 4-5 | 4-5 | 4-5 | 4.5 | 4.5 | 4.5 | 4-5 | 4-5 | 4-5 | 4-5 | 4-5 | 4-5 | 4-5 | 4-5 | 4-5 | 4-5 | 4-5 | 4-5 | 4 | 4+ | 4 | 3-4 | 4 | 4-5 | 4-5 | 4-5 | 3-4 | 4-5 | 3-4 | 4-5 | 3-4 | 4.5 | 4.5 | 4.5 | 4.5 | 4.5 | 4.5 | 4-5 | 4-5 | 4-5 | 4 | 4 | 4(V) | 4-5 | 4-5 | 4-5 | 4-5 | 4-5 | 4-5 | 4-5 | 4-5 | 4-5(V) | 4-5 | 4-5 | 4-5 | 4.5 | 4.5 | 4.5 | 4-5 | 4-5 | 4
15008001 | JAKAZOL ORANGE CE | CE |  | 2.1% | 3Dl | 4Br |  | 4 | 4-5 | 4-5(v) | 3 | 4-5 | 4-5 | 4-5 |  | 3-4Dl | 4.5 | 4 | 4+ | 4-5 | 3-4 | 4-5 | 4-5 | 4.5 | 4.5 | 4.5 | 4 | 4 | 3-4Dl | 4-5 | 4 | 4 | 4-5 | 4-5 | 4-5 | 4-5 | 4.5 | 4.5 | 4.5 | 4-5 | 4-5 | 4-5 | 4-5 | 4-5 | 4-5 | 4-5 | 4-5 | 4-5 | 4-5 | 4-5 | 4-5 | 4 | 4+ | 4 | 3-4 | 4 | 4-5 | 4-5 | 4-5 | 3-4 | 4-5 | 3-4 | 4-5 | 3-4 | 4.5 | 4.5 | 4.5 | 4.5 | 4.5 | 4.5 | 4-5 | 4-5 | 4-5 | 4 | 4 | 4(V) | 4-5 | 4-5 | 4-5 | 4-5 | 4-5 | 4-5 | 4-5 | 4-5 | 4-5(V) | 4-5 | 4-5 | 4-5 | 4.5 | 4.5 | 4.5 | 4-5 | 4-5 | 4
15008001 | JAKAZOL ORANGE CE | CE | SD 1/1 | 2% | 3Dl | 4Br |  | 4 | 4-5 | 4-5(v) | 3 | 4-5 | 4-5 | 4-5 |  | 3-4Dl | 4.5 | 4 | 4+ | 4-5 | 3-4 |  |  | 4.5 | 4.5 | 4.5 | 4 | 4 | 3-4Dl | 4-5 | 4 | 4 | 4-5 | 4-5 | 4-5 | 4-5 | 4.5 | 4.5 | 4.5 | 4-5 | 4-5 | 4-5 | 4-5 | 4-5 | 4-5 | 4-5 | 4-5 | 4-5 | 4-5 | 4-5 | 4-5 | 4 | 4 | 4 | 3-4 | 4 | 4-5 | 4-5 | 4-5 | 3-4 | 4-5 | 3-4 | 4-5 | 3-4 | 4.5 | 4.5 | 4.5 | 4.5 | 4.5 | 4.5 | 4-5 | 4-5 | 4-5 | 4 | 4 | 4(V) | 4-5 | 4-5 | 4-5 | 4-5 | 4-5 | 4-5 | 4-5 | 4-5 | 4-5(V) | 4-5 | 4-5 | 4-5 | 4.5 | 4.5 | 4.5 | 4-5 | 4-5 | 4
15008001 | JAKAZOL ORANGE CE | CE |  | 1.9% | 3Dl | 4Br |  | 4 | 4-5 | 4-5(v) | 3 | 4-5 | 4-5 | 4-5 |  | 3-4Dl | 4.5 | 4 | 4+ | 4-5 | 3-4 |  |  | 4.5 | 4.5 | 4.5 | 4 | 4 | 3-4Dl | 4-5 | 4 | 4 | 4-5 | 4-5 | 4-5 | 4-5 | 4.5 | 4.5 | 4.5 | 4-5 | 4-5 | 4-5 | 4-5 | 4-5 | 4-5 | 4-5 | 4-5 | 4-5 | 4-5 | 4-5 | 4-5 | 4 | 4 | 4 | 3-4 | 4 | 4-5 | 4-5 | 4-5 | 3-4 | 4-5 | 3-4 | 4-5 | 3-4 | 4.5 | 4.5 | 4.5 | 4.5 | 4.5 | 4.5 | 4-5 | 4-5 | 4-5 | 4 | 4 | 4(V) | 4-5 | 4-5 | 4-5 | 4-5 | 4-5 | 4-5 | 4-5 | 4-5 | 4-5(V) | 4-5 | 4-5 | 4-5 | 4.5 | 4.5 | 4.5 | 4-5 | 4-5 | 4
15008001 | JAKAZOL ORANGE CE | CE |  | 1.8% | 3Dl | 4Br |  | 4 | 4-5 | 4-5(v) | 3 | 4-5 | 4-5 | 4-5 |  | 3-4Dl | 4.5 | 4 | 4+ | 4-5 | 3-4 |  |  | 4.5 | 4.5 | 4.5 | 4 | 4 | 3-4Dl | 4-5 | 4 | 4 | 4-5 | 4-5 | 4-5 | 4-5 | 4.5 | 4.5 | 4.5 | 4-5 | 4-5 | 4-5 | 4-5 | 4-5 | 4-5 | 4-5 | 4-5 | 4-5 | 4-5 | 4-5 | 4-5 | 4 | 4 | 4 | 3-4 | 4 | 4-5 | 4-5 | 4-5 | 3-4 | 4-5 | 3-4 | 4-5 | 3-4 | 4.5 | 4.5 | 4.5 | 4.5 | 4.5 | 4.5 | 4-5 | 4-5 | 4-5 | 4 | 4 | 4(V) | 4-5 | 4-5 | 4-5 | 4-5 | 4-5 | 4-5 | 4-5 | 4-5 | 4-5(V) | 4-5 | 4-5 | 4-5 | 4.5 | 4.5 | 4.5 | 4-5 | 4-5 | 4
15008001 | JAKAZOL ORANGE CE | CE |  | 1.7% | 3Dl | 4Br |  | 4 | 4-5 | 4-5(v) | 3 | 4-5 | 4-5 | 4-5 |  | 3-4Dl | 4.5 | 4 | 4+ | 4-5 | 3-4 |  |  | 4.5 | 4.5 | 4.5 | 4 | 4 | 3-4Dl | 4-5 | 4 | 4 | 4-5 | 4-5 | 4-5 | 4-5 | 4.5 | 4.5 | 4.5 | 4-5 | 4-5 | 4-5 | 4-5 | 4-5 | 4-5 | 4-5 | 4-5 | 4-5 | 4-5 | 4-5 | 4-5 | 4 | 4 | 4 | 3-4 | 4 | 4-5 | 4-5 | 4-5 | 3-4 | 4-5 | 3-4 | 4-5 | 3-4 | 4.5 | 4.5 | 4.5 | 4.5 | 4.5 | 4.5 | 4-5 | 4-5 | 4-5 | 4 | 4 | 4(V) | 4-5 | 4-5 | 4-5 | 4-5 | 4-5 | 4-5 | 4-5 | 4-5 | 4-5(V) | 4-5 | 4-5 | 4-5 | 4.5 | 4.5 | 4.5 | 4-5 | 4-5 | 4
15008001 | JAKAZOL ORANGE CE | CE |  | 1.6% | 3Dl | 4Br |  | 4 | 4-5 | 4-5(v) | 3 | 4-5 | 4-5 | 4-5 |  | 3-4Dl | 4.5 | 4 | 4+ | 4-5 | 3-4 |  |  | 4.5 | 4.5 | 4.5 | 4 | 4 | 3-4Dl | 4-5 | 4 | 4 | 4-5 | 4-5 | 4-5 | 4-5 | 4.5 | 4.5 | 4.5 | 4-5 | 4-5 | 4-5 | 4-5 | 4-5 | 4-5 | 4-5 | 4-5 | 4-5 | 4-5 | 4-5 | 4-5 | 4 | 4 | 4 | 3-4 | 4 | 4-5 | 4-5 | 4-5 | 3-4 | 4-5 | 3-4 | 4-5 | 3-4 | 4.5 | 4.5 | 4.5 | 4.5 | 4.5 | 4.5 | 4-5 | 4-5 | 4-5 | 4 | 4 | 4(V) | 4-5 | 4-5 | 4-5 | 4-5 | 4-5 | 4-5 | 4-5 | 4-5 | 4-5(V) | 4-5 | 4-5 | 4-5 | 4.5 | 4.5 | 4.5 | 4-5 | 4-5 | 4
15008001 | JAKAZOL ORANGE CE | CE |  | 1.5% | 3Dl | 4Br |  | 4 | 4-5 | 4-5(v) | 3 | 4-5 | 4-5 | 4-5 |  | 3-4Dl | 4.5 | 4 | 4+ | 4-5 | 3-4 |  |  | 4.5 | 4.5 | 4.5 | 4 | 4 | 3-4Dl | 4-5 | 4 | 4 | 4-5 | 4-5 | 4-5 | 4-5 | 4.5 | 4.5 | 4.5 | 4-5 | 4-5 | 4-5 | 4-5 | 4-5 | 4-5 | 4-5 | 4-5 | 4-5 | 4-5 | 4-5 | 4-5 | 4 | 4 | 4 | 3-4 | 4 | 4-5 | 4-5 | 4-5 | 3-4 | 4-5 | 3-4 | 4-5 | 3-4 | 4.5 | 4.5 | 4.5 | 4.5 | 4.5 | 4.5 | 4-5 | 4-5 | 4-5 | 4 | 4 | 4(V) | 4-5 | 4-5 | 4-5 | 4-5 | 4-5 | 4-5 | 4-5 | 4-5 | 4-5(V) | 4-5 | 4-5 | 4-5 | 4.5 | 4.5 | 4.5 | 4-5 | 4-5 | 4
15008001 | JAKAZOL ORANGE CE | CE |  | 1.4% | 3Dl | 4Br |  | 4 | 4-5 | 4-5(v) | 3 | 4-5 | 4-5 | 4-5 |  | 3-4Dl | 4.5 | 4 | 4+ | 4-5 | 3-4 |  |  | 4.5 | 4.5 | 4.5 | 4 | 4 | 3-4Dl | 4-5 | 4 | 4 | 4-5 | 4-5 | 4-5 | 4-5 | 4.5 | 4.5 | 4.5 | 4-5 | 4-5 | 4-5 | 4-5 | 4-5 | 4-5 | 4-5 | 4-5 | 4-5 | 4-5 | 4-5 | 4-5 | 4 | 4 | 4 | 3-4 | 4 | 4-5 | 4-5 | 4-5 | 3-4 | 4-5 | 3-4 | 4-5 | 3-4 | 4.5 | 4.5 | 4.5 | 4.5 | 4.5 | 4.5 | 4-5 | 4-5 | 4-5 | 4 | 4 | 4(V) | 4-5 | 4-5 | 4-5 | 4-5 | 4-5 | 4-5 | 4-5 | 4-5 | 4-5(V) | 4-5 | 4-5 | 4-5 | 4.5 | 4.5 | 4.5 | 4-5 | 4-5 | 4
15008001 | JAKAZOL ORANGE CE | CE |  | 1.3% | 3Dl | 4Br |  | 4 | 4-5 | 4-5(v) | 3 | 4-5 | 4-5 | 4-5 |  | 3-4Dl | 4.5 | 4 | 4+ | 4-5 | 3-4 |  |  | 4.5 | 4.5 | 4.5 | 4 | 4 | 3-4Dl | 4-5 | 4 | 4 | 4-5 | 4-5 | 4-5 | 4-5 | 4.5 | 4.5 | 4.5 | 4-5 | 4-5 | 4-5 | 4-5 | 4-5 | 4-5 | 4-5 | 4-5 | 4-5 | 4-5 | 4-5 | 4-5 | 4 | 4 | 4 | 3-4 | 4 | 4-5 | 4-5 | 4-5 | 3-4 | 4-5 | 3-4 | 4-5 | 3-4 | 4.5 | 4.5 | 4.5 | 4.5 | 4.5 | 4.5 | 4-5 | 4-5 | 4-5 | 4 | 4 | 4(V) | 4-5 | 4-5 | 4-5 | 4-5 | 4-5 | 4-5 | 4-5 | 4-5 | 4-5(V) | 4-5 | 4-5 | 4-5 | 4.5 | 4.5 | 4.5 | 4-5 | 4-5 | 4
15008001 | JAKAZOL ORANGE CE | CE |  | 1.2% | 3Dl | 4Br |  | 4 | 4-5 | 4-5(v) | 3 | 4-5 | 4-5 | 4-5 |  | 3-4Dl | 4.5 | 4 | 4+ | 4-5 | 3-4 |  |  | 4.5 | 4.5 | 4.5 | 4 | 4 | 3-4Dl | 4-5 | 4 | 4 | 4-5 | 4-5 | 4-5 | 4-5 | 4.5 | 4.5 | 4.5 | 4-5 | 4-5 | 4-5 | 4-5 | 4-5 | 4-5 | 4-5 | 4-5 | 4-5 | 4-5 | 4-5 | 4-5 | 4 | 4 | 4 | 3-4 | 4 | 4-5 | 4-5 | 4-5 | 3-4 | 4-5 | 3-4 | 4-5 | 3-4 | 4.5 | 4.5 | 4.5 | 4.5 | 4.5 | 4.5 | 4-5 | 4-5 | 4-5 | 4 | 4 | 4(V) | 4-5 | 4-5 | 4-5 | 4-5 | 4-5 | 4-5 | 4-5 | 4-5 | 4-5(V) | 4-5 | 4-5 | 4-5 | 4.5 | 4.5 | 4.5 | 4-5 | 4-5 | 4
15008001 | JAKAZOL ORANGE CE | CE |  | 1.1% | 3Dl | 4Br |  | 4 | 4-5 | 4-5(v) | 3 | 4-5 | 4-5 | 4-5 |  | 3-4Dl | 4.5 | 4 | 4+ | 4-5 | 3-4 |  |  | 4.5 | 4.5 | 4.5 | 4 | 4 | 3-4Dl | 4-5 | 4 | 4 | 4-5 | 4-5 | 4-5 | 4-5 | 4.5 | 4.5 | 4.5 | 4-5 | 4-5 | 4-5 | 4-5 | 4-5 | 4-5 | 4-5 | 4-5 | 4-5 | 4-5 | 4-5 | 4-5 | 4 | 4 | 4 | 3-4 | 4 | 4-5 | 4-5 | 4-5 | 3-4 | 4-5 | 3-4 | 4-5 | 3-4 | 4.5 | 4.5 | 4.5 | 4.5 | 4.5 | 4.5 | 4-5 | 4-5 | 4-5 | 4 | 4 | 4(V) | 4-5 | 4-5 | 4-5 | 4-5 | 4-5 | 4-5 | 4-5 | 4-5 | 4-5(V) | 4-5 | 4-5 | 4-5 | 4.5 | 4.5 | 4.5 | 4-5 | 4-5 | 4
15008001 | JAKAZOL ORANGE CE | CE | SD 1/2 | 1% | 3Dl | 4Br |  | 4 | 4-5 | 4-5(v) | 3 | 4-5 | 4-5 | 4-5 |  | 3-4Dl | 4 | 4 | 4+ | 4 | 3 |  |  | 4.5 | 4.5 | 4.5 | 4 | 4 | 3-4Dl | 4-5 | 4 | 4 | 4-5 | 4-5 | 4-5 | 4-5 | 4.5 | 4.5 | 4.5 | 4-5 | 4-5 | 4-5 | 4-5 | 4-5 | 4-5 | 4-5 | 4-5 | 4-5 | 4-5 | 4-5 | 4-5 | 3.5 | 4 | 4 | 3-4 | 4 | 4-5 | 4-5 | 4-5 | 4 | 4-5 | 4 | 4-5 | 4 | 4.5 | 4.5 | 4.5 | 4.5 | 4.5 | 4.5 | 4-5 | 4-5 | 4-5 | 4 | 4 | 4(V) | 4-5 | 4-5 | 4-5 | 4-5 | 4-5 | 4-5 | 4-5 | 4-5 | 4-5(V) | 4-5 | 4-5 | 4-5 | 4.5 | 4.5 | 4.5 | 4-5 | 4-5 | 4
15008001 | JAKAZOL ORANGE CE | CE |  | 0.9% | 3Dl | 4Br |  | 4 | 4-5 | 4-5(v) | 3 | 4-5 | 4-5 | 4-5 |  | 3-4Dl | 4 | 4 | 4+ | 4 | 3 |  |  | 4.5 | 4.5 | 4.5 | 4 | 4 | 3-4Dl | 4-5 | 4 | 4 | 4-5 | 4-5 | 4-5 | 4-5 | 4.5 | 4.5 | 4.5 | 4-5 | 4-5 | 4-5 | 4-5 | 4-5 | 4-5 | 4-5 | 4-5 | 4-5 | 4-5 | 4-5 | 4-5 | 3.5 | 4 | 4 | 3-4 | 4 | 4-5 | 4-5 | 4-5 | 4 | 4-5 | 4 | 4-5 | 4 | 4.5 | 4.5 | 4.5 | 4.5 | 4.5 | 4.5 | 4-5 | 4-5 | 4-5 | 4 | 4 | 4(V) | 4-5 | 4-5 | 4-5 | 4-5 | 4-5 | 4-5 | 4-5 | 4-5 | 4-5(V) | 4-5 | 4-5 | 4-5 | 4.5 | 4.5 | 4.5 | 4-5 | 4-5 | 4
15008001 | JAKAZOL ORANGE CE | CE |  | 0.8% | 3Dl | 4Br |  | 4 | 4-5 | 4-5(v) | 3 | 4-5 | 4-5 | 4-5 |  | 3-4Dl | 4 | 4 | 4+ | 4 | 3 |  |  | 4.5 | 4.5 | 4.5 | 4 | 4 | 3-4Dl | 4-5 | 4 | 4 | 4-5 | 4-5 | 4-5 | 4-5 | 4.5 | 4.5 | 4.5 | 4-5 | 4-5 | 4-5 | 4-5 | 4-5 | 4-5 | 4-5 | 4-5 | 4-5 | 4-5 | 4-5 | 4-5 | 3.5 | 4 | 4 | 3-4 | 4 | 4-5 | 4-5 | 4-5 | 4 | 4-5 | 4 | 4-5 | 4 | 4.5 | 4.5 | 4.5 | 4.5 | 4.5 | 4.5 | 4-5 | 4-5 | 4-5 | 4 | 4 | 4(V) | 4-5 | 4-5 | 4-5 | 4-5 | 4-5 | 4-5 | 4-5 | 4-5 | 4-5(V) | 4-5 | 4-5 | 4-5 | 4.5 | 4.5 | 4.5 | 4-5 | 4-5 | 4
15008001 | JAKAZOL ORANGE CE | CE | SD 1/3 | 0.7% | 3Dl | 4Br |  | 4 | 4-5 | 4-5(v) | 3 | 4-5 | 4-5 | 4-5 |  | 3-4Dl | 4 | 4 | 4+ | 4 | 3 |  |  | 4.5 | 4.5 | 4.5 | 4 | 4 | 3-4Dl | 4-5 | 4 | 4 | 4-5 | 4-5 | 4-5 | 4-5 | 4.5 | 4.5 | 4.5 | 4-5 | 4-5 | 4-5 | 4-5 | 4-5 | 4-5 | 4-5 | 4-5 | 4-5 | 4-5 | 4-5 | 4-5 | 3.5 | 4 | 4 | 3-4 | 4 | 4-5 | 4-5 | 4-5 | 4 | 4-5 | 4 | 4-5 | 4 | 4.5 | 4.5 | 4.5 | 4.5 | 4.5 | 4.5 | 4-5 | 4-5 | 4-5 | 4 | 4 | 4(V) | 4-5 | 4-5 | 4-5 | 4-5 | 4-5 | 4-5 | 4-5 | 4-5 | 4-5(V) | 4-5 | 4-5 | 4-5 | 4.5 | 4.5 | 4.5 | 4-5 | 4-5 | 4
15008001 | JAKAZOL ORANGE CE | CE |  | 0.6% | 3Dl | 4Br |  | 4 | 4-5 | 4-5(v) | 3 | 4-5 | 4-5 | 4-5 |  | 3-4Dl | 4 | 4 | 4+ | 4 | 3 |  |  | 4.5 | 4.5 | 4.5 | 4 | 4 | 3-4Dl | 4-5 | 4 | 4 | 4-5 | 4-5 | 4-5 | 4-5 | 4.5 | 4.5 | 4.5 | 4-5 | 4-5 | 4-5 | 4-5 | 4-5 | 4-5 | 4-5 | 4-5 | 4-5 | 4-5 | 4-5 | 4-5 | 3.5 | 4 | 4 | 3-4 | 4 | 4-5 | 4-5 | 4-5 | 4 | 4-5 | 4 | 4-5 | 4 | 4.5 | 4.5 | 4.5 | 4.5 | 4.5 | 4.5 | 4-5 | 4-5 | 4-5 | 4 | 4 | 4(V) | 4-5 | 4-5 | 4-5 | 4-5 | 4-5 | 4-5 | 4-5 | 4-5 | 4-5(V) | 4-5 | 4-5 | 4-5 | 4.5 | 4.5 | 4.5 | 4-5 | 4-5 | 4
15008001 | JAKAZOL ORANGE CE | CE |  | 0.5% | 3Dl | 4Br |  | 4 | 4-5 | 4-5(v) | 3 | 4-5 | 4-5 | 4-5 |  | 3-4Dl | 4 | 4 | 4+ | 4 | 3 |  |  | 4.5 | 4.5 | 4.5 | 4 | 4 | 3-4Dl | 4-5 | 4 | 4 | 4-5 | 4-5 | 4-5 | 4-5 | 4.5 | 4.5 | 4.5 | 4-5 | 4-5 | 4-5 | 4-5 | 4-5 | 4-5 | 4-5 | 4-5 | 4-5 | 4-5 | 4-5 | 4-5 | 3.5 | 4 | 4 | 3-4 | 4 | 4-5 | 4-5 | 4-5 | 4 | 4-5 | 4 | 4-5 | 4 | 4.5 | 4.5 | 4.5 | 4.5 | 4.5 | 4.5 | 4-5 | 4-5 | 4-5 | 4 | 4 | 4(V) | 4-5 | 4-5 | 4-5 | 4-5 | 4-5 | 4-5 | 4-5 | 4-5 | 4-5(V) | 4-5 | 4-5 | 4-5 | 4.5 | 4.5 | 4.5 | 4-5 | 4-5 | 4
15008001 | JAKAZOL ORANGE CE | CE |  | 0.4% | 3Dl | 4Br |  | 4 | 4-5 | 4-5(v) | 3 | 4-5 | 4-5 | 4-5 |  | 3-4Dl | 4 | 4 | 4+ | 4 | 3 |  |  | 4.5 | 4.5 | 4.5 | 4 | 4 | 3-4Dl | 4-5 | 4 | 4 | 4-5 | 4-5 | 4-5 | 4-5 | 4.5 | 4.5 | 4.5 | 4-5 | 4-5 | 4-5 | 4-5 | 4-5 | 4-5 | 4-5 | 4-5 | 4-5 | 4-5 | 4-5 | 4-5 | 3.5 | 4 | 4 | 3-4 | 4 | 4-5 | 4-5 | 4-5 | 4 | 4-5 | 4 | 4-5 | 4 | 4.5 | 4.5 | 4.5 | 4.5 | 4.5 | 4.5 | 4-5 | 4-5 | 4-5 | 4 | 4 | 4(V) | 4-5 | 4-5 | 4-5 | 4-5 | 4-5 | 4-5 | 4-5 | 4-5 | 4-5(V) | 4-5 | 4-5 | 4-5 | 4.5 | 4.5 | 4.5 | 4-5 | 4-5 | 4
15008001 | JAKAZOL ORANGE CE | CE | SD 1/6 | 0.3% | 3Dl | 4Br |  | 4 | 4-5 | 4-5(v) | 3 | 4-5 | 4-5 | 4-5 |  | 3-4Dl | 4 | 3.5 | 4 | 3-4 | 3 |  |  | 4.5 | 4.5 | 4.5 | 4 | 4 | 3-4Dl | 4-5 | 4 | 4 | 4-5 | 4-5 | 4-5 | 4-5 | 4.5 | 4.5 | 4.5 | 4-5 | 4-5 | 4-5 | 4-5 | 4-5 | 4-5 | 4-5 | 4-5 | 4-5 | 4-5 | 4-5 | 4-5 | 3 | 4 | 3-4 | 3-4 | 4 | 4-5 | 4-5 | 4-5 | 4 | 4-5 | 4 | 4-5 | 4 | 4.5 | 4.5 | 4.5 | 4.5 | 4.5 | 4.5 | 4-5 | 4-5 | 4-5 | 4 | 4 | 4(V) | 4-5 | 4-5 | 4-5 | 4-5 | 4-5 | 4-5 | 4-5 | 4-5 | 4-5(V) | 4-5 | 4-5 | 4-5 | 4.5 | 4.5 | 4.5 | 4-5 | 4-5 | 4
15008001 | JAKAZOL ORANGE CE | CE | SD 1/12 | 0.2% | 3Dl | 4Br |  | 4 | 4-5 | 4-5(v) | 3 | 4-5 | 4-5 | 4-5 |  | 3-4Dl | 3.5 | 3 | 4 | 3 | 3 |  |  | 4.5 | 4.5 | 4.5 | 4 | 4 | 3-4Dl | 4-5 | 4 | 4 | 4-5 | 4-5 | 4-5 | 4-5 | 4.5 | 4.5 | 4.5 | 4-5 | 4-5 | 4-5 | 4-5 | 4-5 | 4-5 | 4-5 | 4-5 | 4-5 | 4-5 | 4-5 | 4-5 | 2.5 | 3-4 | 3 | 3-4 | 4 | 4-5 | 4-5 | 4-5 | 4 | 4-5 | 4 | 4-5 | 4 | 4.5 | 4.5 | 4.5 | 4.5 | 4.5 | 4.5 | 4-5 | 4-5 | 4-5 | 4 | 4 | 4(V) | 4-5 | 4-5 | 4-5 | 4-5 | 4-5 | 4-5 | 4-5 | 4-5 | 4-5(V) | 4-5 | 4-5 | 4-5 | 4.5 | 4.5 | 4.5 | 4-5 | 4-5 | 4
15010002 | JAKAZOL BLUE CE | CE | SD 1/1 | 2.8% | 4Y | 3-4Br |  | 4-5 | 4-5 | 4-5(v) | 2 | 3-4 | 3-4 | 3 |  | 3-4 | 3.5 | 3 | 4 | 3-4 | 3-4 | 4-5 | 4 | 4.5 | 4.5 | 4.5 | 4 | 3 | 3-4 | 4 | 3-4 | 4 | 4-5 | 4-5 | 4 | 4 | 4.5 | 4.5 | 4.5 | 4-5 | 4-5 | 4-5 | 4-5 | 4-5 | 4-5 | 4-5 | 4-5 | 4-5 | 4-5 | 4-5 | 4-5 | 3 | 3-4 | 3 | 3-4 | 4-5 | 3-4 | 3-4 | 4-5 | 3 | 4-5 | 3 | 4-5 | 3 | 4.5 | 4.5 | 4 | 4.5 | 4.5 | 4 | 4 | 4-5 | 4-5 | 4 | 3 | 4(V) | 4-5 | 4-5 | 4-5 | 4-5 | 4-5 | 4-5 | 4 | 3-4 | 4-5(V) | 4-5 | 4-5 | 4-5 | 4.5 | 4.5 | 4.5 | 4-5 | 4-5 | 4-5
15010002 | JAKAZOL BLUE CE | CE |  | 2.7% | 4Y | 3-4Br |  | 4-5 | 4-5 | 4-5(v) | 2 | 3-4 | 3-4 | 3 |  | 3-4 | 3.5 | 3 | 4 | 3-4 | 3-4 | 4-5 | 4 | 4.5 | 4.5 | 4.5 | 4 | 3 | 3-4 | 4 | 3-4 | 4 | 4-5 | 4-5 | 4 | 4 | 4.5 | 4.5 | 4.5 | 4-5 | 4-5 | 4-5 | 4-5 | 4-5 | 4-5 | 4-5 | 4-5 | 4-5 | 4-5 | 4-5 | 4-5 | 3 | 3-4 | 3 | 3-4 | 4-5 | 3-4 | 3-4 | 4-5 | 3 | 4-5 | 3 | 4-5 | 3 | 4.5 | 4.5 | 4 | 4.5 | 4.5 | 4 | 4 | 4-5 | 4-5 | 4 | 3 | 4(V) | 4-5 | 4-5 | 4-5 | 4-5 | 4-5 | 4-5 | 4 | 3-4 | 4-5(V) | 4-5 | 4-5 | 4-5 | 4.5 | 4.5 | 4.5 | 4-5 | 4-5 | 4-5
15010002 | JAKAZOL BLUE CE | CE |  | 2.6% | 4Y | 3-4Br |  | 4-5 | 4-5 | 4-5(v) | 2 | 3-4 | 3-4 | 3 |  | 3-4 | 3.5 | 3 | 4 | 3-4 | 3-4 | 4-5 | 4 | 4.5 | 4.5 | 4.5 | 4 | 3 | 3-4 | 4 | 3-4 | 4 | 4-5 | 4-5 | 4 | 4 | 4.5 | 4.5 | 4.5 | 4-5 | 4-5 | 4-5 | 4-5 | 4-5 | 4-5 | 4-5 | 4-5 | 4-5 | 4-5 | 4-5 | 4-5 | 3 | 3-4 | 3 | 3-4 | 4-5 | 3-4 | 3-4 | 4-5 | 3 | 4-5 | 3 | 4-5 | 3 | 4.5 | 4.5 | 4 | 4.5 | 4.5 | 4 | 4 | 4-5 | 4-5 | 4 | 3 | 4(V) | 4-5 | 4-5 | 4-5 | 4-5 | 4-5 | 4-5 | 4 | 3-4 | 4-5(V) | 4-5 | 4-5 | 4-5 | 4.5 | 4.5 | 4.5 | 4-5 | 4-5 | 4-5
15010002 | JAKAZOL BLUE CE | CE |  | 2.5% | 4Y | 3-4Br |  | 4-5 | 4-5 | 4-5(v) | 2 | 3-4 | 3-4 | 3 |  | 3-4 | 3.5 | 3 | 4 | 3-4 | 3-4 | 4-5 | 4 | 4.5 | 4.5 | 4.5 | 4 | 3 | 3-4 | 4 | 3-4 | 4 | 4-5 | 4-5 | 4 | 4 | 4.5 | 4.5 | 4.5 | 4-5 | 4-5 | 4-5 | 4-5 | 4-5 | 4-5 | 4-5 | 4-5 | 4-5 | 4-5 | 4-5 | 4-5 | 3 | 3-4 | 3 | 3-4 | 4-5 | 3-4 | 3-4 | 4-5 | 3 | 4-5 | 3 | 4-5 | 3 | 4.5 | 4.5 | 4 | 4.5 | 4.5 | 4 | 4 | 4-5 | 4-5 | 4 | 3 | 4(V) | 4-5 | 4-5 | 4-5 | 4-5 | 4-5 | 4-5 | 4 | 3-4 | 4-5(V) | 4-5 | 4-5 | 4-5 | 4.5 | 4.5 | 4.5 | 4-5 | 4-5 | 4-5
15010002 | JAKAZOL BLUE CE | CE |  | 2.4% | 4Y | 3-4Br |  | 4-5 | 4-5 | 4-5(v) | 2 | 3-4 | 3-4 | 3 |  | 3-4 | 3.5 | 3 | 4 | 3-4 | 3-4 | 4-5 | 4 | 4.5 | 4.5 | 4.5 | 4 | 3 | 3-4 | 4 | 3-4 | 4 | 4-5 | 4-5 | 4 | 4 | 4.5 | 4.5 | 4.5 | 4-5 | 4-5 | 4-5 | 4-5 | 4-5 | 4-5 | 4-5 | 4-5 | 4-5 | 4-5 | 4-5 | 4-5 | 3 | 3-4 | 3 | 3-4 | 4-5 | 3-4 | 3-4 | 4-5 | 3-4 | 4-5 | 3-4 | 4-5 | 3-4 | 4.5 | 4.5 | 4 | 4.5 | 4.5 | 4 | 4 | 4-5 | 4-5 | 4 | 3 | 4(V) | 4-5 | 4-5 | 4-5 | 4-5 | 4-5 | 4-5 | 4 | 3-4 | 4-5(V) | 4-5 | 4-5 | 4-5 | 4.5 | 4.5 | 4.5 | 4-5 | 4-5 | 4-5
15010002 | JAKAZOL BLUE CE | CE |  | 2.3% | 4Y | 3-4Br |  | 4-5 | 4-5 | 4-5(v) | 2 | 3-4 | 3-4 | 3 |  | 3-4 | 3.5 | 3 | 4 | 3-4 | 3-4 | 4-5 | 4 | 4.5 | 4.5 | 4.5 | 4 | 3 | 3-4 | 4 | 3-4 | 4 | 4-5 | 4-5 | 4 | 4 | 4.5 | 4.5 | 4.5 | 4-5 | 4-5 | 4-5 | 4-5 | 4-5 | 4-5 | 4-5 | 4-5 | 4-5 | 4-5 | 4-5 | 4-5 | 3 | 3-4 | 3 | 3-4 | 4-5 | 3-4 | 3-4 | 4-5 | 3-4 | 4-5 | 3-4 | 4-5 | 3-4 | 4.5 | 4.5 | 4 | 4.5 | 4.5 | 4 | 4 | 4-5 | 4-5 | 4 | 3 | 4(V) | 4-5 | 4-5 | 4-5 | 4-5 | 4-5 | 4-5 | 4 | 3-4 | 4-5(V) | 4-5 | 4-5 | 4-5 | 4.5 | 4.5 | 4.5 | 4-5 | 4-5 | 4-5
15010002 | JAKAZOL BLUE CE | CE |  | 2.2% | 4Y | 3-4Br |  | 4-5 | 4-5 | 4-5(v) | 2 | 3-4 | 3-4 | 3 |  | 3-4 | 3.5 | 3 | 4 | 3-4 | 3-4 | 4-5 | 4 | 4.5 | 4.5 | 4.5 | 4 | 3 | 3-4 | 4 | 3-4 | 4 | 4-5 | 4-5 | 4 | 4 | 4.5 | 4.5 | 4.5 | 4-5 | 4-5 | 4-5 | 4-5 | 4-5 | 4-5 | 4-5 | 4-5 | 4-5 | 4-5 | 4-5 | 4-5 | 3 | 3-4 | 3 | 3-4 | 4-5 | 3-4 | 3-4 | 4-5 | 3-4 | 4-5 | 3-4 | 4-5 | 3-4 | 4.5 | 4.5 | 4 | 4.5 | 4.5 | 4 | 4 | 4-5 | 4-5 | 4 | 3 | 4(V) | 4-5 | 4-5 | 4-5 | 4-5 | 4-5 | 4-5 | 4 | 3-4 | 4-5(V) | 4-5 | 4-5 | 4-5 | 4.5 | 4.5 | 4.5 | 4-5 | 4-5 | 4-5
15010002 | JAKAZOL BLUE CE | CE |  | 2.1% | 4Y | 3-4Br |  | 4-5 | 4-5 | 4-5(v) | 2 | 3-4 | 3-4 | 3 |  | 3-4 | 3.5 | 3 | 4 | 3-4 | 3-4 | 4-5 | 4 | 4.5 | 4.5 | 4.5 | 4 | 3 | 3-4 | 4 | 3-4 | 4 | 4-5 | 4-5 | 4 | 4 | 4.5 | 4.5 | 4.5 | 4-5 | 4-5 | 4-5 | 4-5 | 4-5 | 4-5 | 4-5 | 4-5 | 4-5 | 4-5 | 4-5 | 4-5 | 3 | 3-4 | 3 | 3-4 | 4-5 | 3-4 | 3-4 | 4-5 | 3-4 | 4-5 | 3-4 | 4-5 | 3-4 | 4.5 | 4.5 | 4 | 4.5 | 4.5 | 4 | 4 | 4-5 | 4-5 | 4 | 3 | 4(V) | 4-5 | 4-5 | 4-5 | 4-5 | 4-5 | 4-5 | 4 | 3-4 | 4-5(V) | 4-5 | 4-5 | 4-5 | 4.5 | 4.5 | 4.5 | 4-5 | 4-5 | 4-5
15010002 | JAKAZOL BLUE CE | CE |  | 2% | 4Y | 3-4Br |  | 4-5 | 4-5 | 4-5(v) | 2 | 3-4 | 3-4 | 3 |  | 3-4 | 3.5 | 3 | 4 | 3-4 | 3-4 | 4-5 | 4 | 4.5 | 4.5 | 4.5 | 4 | 3 | 3-4 | 4 | 3-4 | 4 | 4-5 | 4-5 | 4 | 4 | 4.5 | 4.5 | 4.5 | 4-5 | 4-5 | 4-5 | 4-5 | 4-5 | 4-5 | 4-5 | 4-5 | 4-5 | 4-5 | 4-5 | 4-5 | 3 | 3-4 | 3 | 3-4 | 4-5 | 3-4 | 3-4 | 4-5 | 3-4 | 4-5 | 3-4 | 4-5 | 3-4 | 4.5 | 4.5 | 4 | 4.5 | 4.5 | 4 | 4 | 4-5 | 4-5 | 4 | 3 | 4(V) | 4-5 | 4-5 | 4-5 | 4-5 | 4-5 | 4-5 | 4 | 3-4 | 4-5(V) | 4-5 | 4-5 | 4-5 | 4.5 | 4.5 | 4.5 | 4-5 | 4-5 | 4-5
15010002 | JAKAZOL BLUE CE | CE |  | 1.9% | 4Y | 3-4Br |  | 4-5 | 4-5 | 4-5(v) | 2 | 3-4 | 3-4 | 3 |  | 3-4 | 3.5 | 3 | 4 | 3-4 | 3-4 | 4-5 | 4 | 4.5 | 4.5 | 4.5 | 4 | 3 | 3-4 | 4 | 3-4 | 4 | 4-5 | 4-5 | 4 | 4 | 4.5 | 4.5 | 4.5 | 4-5 | 4-5 | 4-5 | 4-5 | 4-5 | 4-5 | 4-5 | 4-5 | 4-5 | 4-5 | 4-5 | 4-5 | 3 | 3-4 | 3 | 3-4 | 4-5 | 3-4 | 3-4 | 4-5 | 3-4 | 4-5 | 3-4 | 4-5 | 3-4 | 4.5 | 4.5 | 4 | 4.5 | 4.5 | 4 | 4 | 4-5 | 4-5 | 4 | 3 | 4(V) | 4-5 | 4-5 | 4-5 | 4-5 | 4-5 | 4-5 | 4 | 3-4 | 4-5(V) | 4-5 | 4-5 | 4-5 | 4.5 | 4.5 | 4.5 | 4-5 | 4-5 | 4-5
15010002 | JAKAZOL BLUE CE | CE |  | 1.8% | 4Y | 3-4Br |  | 4-5 | 4-5 | 4-5(v) | 2 | 3-4 | 3-4 | 3 |  | 3-4 | 3.5 | 3 | 4 | 3-4 | 3-4 | 4-5 | 4 | 4.5 | 4.5 | 4.5 | 4 | 3 | 3-4 | 4 | 3-4 | 4 | 4-5 | 4-5 | 4 | 4 | 4.5 | 4.5 | 4.5 | 4-5 | 4-5 | 4-5 | 4-5 | 4-5 | 4-5 | 4-5 | 4-5 | 4-5 | 4-5 | 4-5 | 4-5 | 3 | 3-4 | 3 | 3-4 | 4-5 | 3-4 | 3-4 | 4-5 | 3-4 | 4-5 | 3-4 | 4-5 | 3-4 | 4.5 | 4.5 | 4 | 4.5 | 4.5 | 4 | 4 | 4-5 | 4-5 | 4 | 3 | 4(V) | 4-5 | 4-5 | 4-5 | 4-5 | 4-5 | 4-5 | 4 | 3-4 | 4-5(V) | 4-5 | 4-5 | 4-5 | 4.5 | 4.5 | 4.5 | 4-5 | 4-5 | 4-5
15010002 | JAKAZOL BLUE CE | CE |  | 1.7% | 4Y | 3-4Br |  | 4-5 | 4-5 | 4-5(v) | 2 | 3-4 | 3-4 | 3 |  | 3-4 | 3.5 | 3 | 4 | 3-4 | 3-4 | 4-5 | 4 | 4.5 | 4.5 | 4.5 | 4 | 3 | 3-4 | 4 | 3-4 | 4 | 4-5 | 4-5 | 4 | 4 | 4.5 | 4.5 | 4.5 | 4-5 | 4-5 | 4-5 | 4-5 | 4-5 | 4-5 | 4-5 | 4-5 | 4-5 | 4-5 | 4-5 | 4-5 | 3 | 3-4 | 3 | 3-4 | 4-5 | 3-4 | 3-4 | 4-5 | 3-4 | 4-5 | 3-4 | 4-5 | 3-4 | 4.5 | 4.5 | 4 | 4.5 | 4.5 | 4 | 4 | 4-5 | 4-5 | 4 | 3 | 4(V) | 4-5 | 4-5 | 4-5 | 4-5 | 4-5 | 4-5 | 4 | 3-4 | 4-5(V) | 4-5 | 4-5 | 4-5 | 4.5 | 4.5 | 4.5 | 4-5 | 4-5 | 4-5
15010002 | JAKAZOL BLUE CE | CE |  | 1.6% | 4Y | 3-4Br |  | 4-5 | 4-5 | 4-5(v) | 2 | 3-4 | 3-4 | 3 |  | 3-4 | 3.5 | 3 | 4 | 3-4 | 3-4 | 4-5 | 4 | 4.5 | 4.5 | 4.5 | 4 | 3 | 3-4 | 4 | 3-4 | 4 | 4-5 | 4-5 | 4 | 4 | 4.5 | 4.5 | 4.5 | 4-5 | 4-5 | 4-5 | 4-5 | 4-5 | 4-5 | 4-5 | 4-5 | 4-5 | 4-5 | 4-5 | 4-5 | 3 | 3-4 | 3 | 3-4 | 4-5 | 3-4 | 3-4 | 4-5 | 3-4 | 4-5 | 3-4 | 4-5 | 3-4 | 4.5 | 4.5 | 4 | 4.5 | 4.5 | 4 | 4 | 4-5 | 4-5 | 4 | 3 | 4(V) | 4-5 | 4-5 | 4-5 | 4-5 | 4-5 | 4-5 | 4 | 3-4 | 4-5(V) | 4-5 | 4-5 | 4-5 | 4.5 | 4.5 | 4.5 | 4-5 | 4-5 | 4-5
15010002 | JAKAZOL BLUE CE | CE |  | 1.5% | 4Y | 3-4Br |  | 4-5 | 4-5 | 4-5(v) | 2 | 3-4 | 3-4 | 3 |  | 3-4 | 3.5 | 3 | 4 | 3-4 | 3-4 | 4-5 | 4 | 4.5 | 4.5 | 4.5 | 4 | 3 | 3-4 | 4 | 3-4 | 4 | 4-5 | 4-5 | 4 | 4 | 4.5 | 4.5 | 4.5 | 4-5 | 4-5 | 4-5 | 4-5 | 4-5 | 4-5 | 4-5 | 4-5 | 4-5 | 4-5 | 4-5 | 4-5 | 3 | 3-4 | 3 | 3-4 | 4-5 | 3-4 | 3-4 | 4-5 | 3-4 | 4-5 | 3-4 | 4-5 | 3-4 | 4.5 | 4.5 | 4 | 4.5 | 4.5 | 4 | 4 | 4-5 | 4-5 | 4 | 3 | 4(V) | 4-5 | 4-5 | 4-5 | 4-5 | 4-5 | 4-5 | 4 | 3-4 | 4-5(V) | 4-5 | 4-5 | 4-5 | 4.5 | 4.5 | 4.5 | 4-5 | 4-5 | 4-5
15010002 | JAKAZOL BLUE CE | CE | SD 1/2 | 1.4% | 4Y | 3-4Br |  | 4-5 | 4-5 | 4-5(v) | 2 | 3-4 | 3-4 | 3 |  | 3-4 | 3 | 2.5 | 3-4 | 3 | 2-3 |  |  | 4.5 | 4.5 | 4.5 | 4 | 3 | 3-4 | 4 | 3-4 | 4 | 4-5 | 4-5 | 4 | 4 | 4.5 | 4.5 | 4.5 | 4-5 | 4-5 | 4-5 | 4-5 | 4-5 | 4-5 | 4-5 | 4-5 | 4-5 | 4-5 | 4-5 | 4-5 | 2.5 | 3 | 2-3 | 3-4 | 4-5 | 3-4 | 3-4 | 4-5 | 3-4 | 4-5 | 3-4 | 4-5 | 3-4 | 4.5 | 4.5 | 4 | 4.5 | 4.5 | 4 | 4 | 4-5 | 4-5 | 4 | 3 | 4(V) | 4-5 | 4-5 | 4-5 | 4-5 | 4-5 | 4-5 | 4 | 3-4 | 4-5(V) | 4-5 | 4-5 | 4-5 | 4.5 | 4.5 | 4.5 | 4-5 | 4-5 | 4-5
15010002 | JAKAZOL BLUE CE | CE |  | 1.3% | 4Y | 3-4Br |  | 4-5 | 4-5 | 4-5(v) | 2 | 3-4 | 3-4 | 3 |  | 3-4 | 3 | 2.5 | 3-4 | 3 | 2-3 |  |  | 4.5 | 4.5 | 4.5 | 4 | 3 | 3-4 | 4 | 3-4 | 4 | 4-5 | 4-5 | 4 | 4 | 4.5 | 4.5 | 4.5 | 4-5 | 4-5 | 4-5 | 4-5 | 4-5 | 4-5 | 4-5 | 4-5 | 4-5 | 4-5 | 4-5 | 4-5 | 2.5 | 3 | 2-3 | 3-4 | 4-5 | 3-4 | 3-4 | 4-5 | 3-4 | 4-5 | 3-4 | 4-5 | 3-4 | 4.5 | 4.5 | 4 | 4.5 | 4.5 | 4 | 4 | 4-5 | 4-5 | 4 | 3 | 4(V) | 4-5 | 4-5 | 4-5 | 4-5 | 4-5 | 4-5 | 4 | 3-4 | 4-5(V) | 4-5 | 4-5 | 4-5 | 4.5 | 4.5 | 4.5 | 4-5 | 4-5 | 4-5
15010002 | JAKAZOL BLUE CE | CE |  | 1.2% | 4Y | 3-4Br |  | 4-5 | 4-5 | 4-5(v) | 2 | 3-4 | 3-4 | 3 |  | 3-4 | 3 | 2.5 | 3-4 | 3 | 2-3 |  |  | 4.5 | 4.5 | 4.5 | 4 | 3 | 3-4 | 4 | 3-4 | 4 | 4-5 | 4-5 | 4 | 4 | 4.5 | 4.5 | 4.5 | 4-5 | 4-5 | 4-5 | 4-5 | 4-5 | 4-5 | 4-5 | 4-5 | 4-5 | 4-5 | 4-5 | 4-5 | 2.5 | 3 | 2-3 | 3-4 | 4-5 | 3-4 | 3-4 | 4-5 | 3-4 | 4-5 | 3-4 | 4-5 | 3-4 | 4.5 | 4.5 | 4 | 4.5 | 4.5 | 4 | 4 | 4-5 | 4-5 | 4 | 3 | 4(V) | 4-5 | 4-5 | 4-5 | 4-5 | 4-5 | 4-5 | 4 | 3-4 | 4-5(V) | 4-5 | 4-5 | 4-5 | 4.5 | 4.5 | 4.5 | 4-5 | 4-5 | 4-5
15010002 | JAKAZOL BLUE CE | CE |  | 1.1% | 4Y | 3-4Br |  | 4-5 | 4-5 | 4-5(v) | 2 | 3-4 | 3-4 | 3 |  | 3-4 | 3 | 2.5 | 3-4 | 3 | 2-3 |  |  | 4.5 | 4.5 | 4.5 | 4 | 3 | 3-4 | 4 | 3-4 | 4 | 4-5 | 4-5 | 4 | 4 | 4.5 | 4.5 | 4.5 | 4-5 | 4-5 | 4-5 | 4-5 | 4-5 | 4-5 | 4-5 | 4-5 | 4-5 | 4-5 | 4-5 | 4-5 | 2.5 | 3 | 2-3 | 3-4 | 4-5 | 3-4 | 3-4 | 4-5 | 3-4 | 4-5 | 3-4 | 4-5 | 3-4 | 4.5 | 4.5 | 4 | 4.5 | 4.5 | 4 | 4 | 4-5 | 4-5 | 4 | 3 | 4(V) | 4-5 | 4-5 | 4-5 | 4-5 | 4-5 | 4-5 | 4 | 3-4 | 4-5(V) | 4-5 | 4-5 | 4-5 | 4.5 | 4.5 | 4.5 | 4-5 | 4-5 | 4-5
15010002 | JAKAZOL BLUE CE | CE |  | 1% | 4Y | 3-4Br |  | 4-5 | 4-5 | 4-5(v) | 2 | 3-4 | 3-4 | 3 |  | 3-4 | 3 | 2.5 | 3-4 | 3 | 2-3 |  |  | 4.5 | 4.5 | 4.5 | 4 | 3 | 3-4 | 4 | 3-4 | 4 | 4-5 | 4-5 | 4 | 4 | 4.5 | 4.5 | 4.5 | 4-5 | 4-5 | 4-5 | 4-5 | 4-5 | 4-5 | 4-5 | 4-5 | 4-5 | 4-5 | 4-5 | 4-5 | 2.5 | 3 | 2-3 | 3-4 | 4-5 | 3-4 | 3-4 | 4-5 | 3-4 | 4-5 | 3-4 | 4-5 | 3-4 | 4.5 | 4.5 | 4 | 4.5 | 4.5 | 4 | 4 | 4-5 | 4-5 | 4 | 3 | 4(V) | 4-5 | 4-5 | 4-5 | 4-5 | 4-5 | 4-5 | 4 | 3-4 | 4-5(V) | 4-5 | 4-5 | 4-5 | 4.5 | 4.5 | 4.5 | 4-5 | 4-5 | 4-5
15010002 | JAKAZOL BLUE CE | CE | SD 1/3 | 0.9% | 4Y | 3-4Br |  | 4-5 | 4-5 | 4-5(v) | 2 | 3-4 | 3-4 | 3 |  | 3-4 | 3 | 2.5 | 3-4 | 3 | 2-3 |  |  | 4.5 | 4.5 | 4.5 | 4 | 3 | 3-4 | 4 | 3-4 | 4 | 4-5 | 4-5 | 4 | 4 | 4.5 | 4.5 | 4.5 | 4-5 | 4-5 | 4-5 | 4-5 | 4-5 | 4-5 | 4-5 | 4-5 | 4-5 | 4-5 | 4-5 | 4-5 | 2.5 | 3 | 2-3 | 3-4 | 4-5 | 3-4 | 3-4 | 4-5 | 3-4 | 4-5 | 3-4 | 4-5 | 3-4 | 4.5 | 4.5 | 4 | 4.5 | 4.5 | 4 | 4 | 4-5 | 4-5 | 4 | 3 | 4(V) | 4-5 | 4-5 | 4-5 | 4-5 | 4-5 | 4-5 | 4 | 3-4 | 4-5(V) | 4-5 | 4-5 | 4-5 | 4.5 | 4.5 | 4.5 | 4-5 | 4-5 | 4-5
15010002 | JAKAZOL BLUE CE | CE |  | 0.8% | 4Y | 3-4Br |  | 4-5 | 4-5 | 4-5(v) | 2 | 3-4 | 3-4 | 3 |  | 3-4 | 3 | 2.5 | 3-4 | 3 | 2-3 |  |  | 4.5 | 4.5 | 4.5 | 4 | 3 | 3-4 | 4 | 3-4 | 4 | 4-5 | 4-5 | 4 | 4 | 4.5 | 4.5 | 4.5 | 4-5 | 4-5 | 4-5 | 4-5 | 4-5 | 4-5 | 4-5 | 4-5 | 4-5 | 4-5 | 4-5 | 4-5 | 2.5 | 3 | 2-3 | 3-4 | 4-5 | 3-4 | 3-4 | 4-5 | 3-4 | 4-5 | 3-4 | 4-5 | 3-4 | 4.5 | 4.5 | 4 | 4.5 | 4.5 | 4 | 4 | 4-5 | 4-5 | 4 | 3 | 4(V) | 4-5 | 4-5 | 4-5 | 4-5 | 4-5 | 4-5 | 4 | 3-4 | 4-5(V) | 4-5 | 4-5 | 4-5 | 4.5 | 4.5 | 4.5 | 4-5 | 4-5 | 4-5
15010002 | JAKAZOL BLUE CE | CE |  | 0.7% | 4Y | 3-4Br |  | 4-5 | 4-5 | 4-5(v) | 2 | 3-4 | 3-4 | 3 |  | 3-4 | 3 | 2.5 | 3-4 | 3 | 2-3 |  |  | 4.5 | 4.5 | 4.5 | 4 | 3 | 3-4 | 4 | 3-4 | 4 | 4-5 | 4-5 | 4 | 4 | 4.5 | 4.5 | 4.5 | 4-5 | 4-5 | 4-5 | 4-5 | 4-5 | 4-5 | 4-5 | 4-5 | 4-5 | 4-5 | 4-5 | 4-5 | 2.5 | 3 | 2-3 | 3-4 | 4-5 | 3-4 | 3-4 | 4-5 | 3-4 | 4-5 | 3-4 | 4-5 | 3-4 | 4.5 | 4.5 | 4 | 4.5 | 4.5 | 4 | 4 | 4-5 | 4-5 | 4 | 3 | 4(V) | 4-5 | 4-5 | 4-5 | 4-5 | 4-5 | 4-5 | 4 | 3-4 | 4-5(V) | 4-5 | 4-5 | 4-5 | 4.5 | 4.5 | 4.5 | 4-5 | 4-5 | 4-5
15010002 | JAKAZOL BLUE CE | CE |  | 0.6% | 4Y | 3-4Br |  | 4-5 | 4-5 | 4-5(v) | 2 | 3-4 | 3-4 | 3 |  | 3-4 | 3 | 2.5 | 3-4 | 3 | 2-3 |  |  | 4.5 | 4.5 | 4.5 | 4 | 3 | 3-4 | 4 | 3-4 | 4 | 4-5 | 4-5 | 4 | 4 | 4.5 | 4.5 | 4.5 | 4-5 | 4-5 | 4-5 | 4-5 | 4-5 | 4-5 | 4-5 | 4-5 | 4-5 | 4-5 | 4-5 | 4-5 | 2.5 | 3 | 2-3 | 3-4 | 4-5 | 3-4 | 3-4 | 4-5 | 3-4 | 4-5 | 3-4 | 4-5 | 3-4 | 4.5 | 4.5 | 4 | 4.5 | 4.5 | 4 | 4 | 4-5 | 4-5 | 4 | 3 | 4(V) | 4-5 | 4-5 | 4-5 | 4-5 | 4-5 | 4-5 | 4 | 3-4 | 4-5(V) | 4-5 | 4-5 | 4-5 | 4.5 | 4.5 | 4.5 | 4-5 | 4-5 | 4-5
15010002 | JAKAZOL BLUE CE | CE | SD 1/6 | 0.5% | 4Y | 3-4Br |  | 4-5 | 4-5 | 4-5(v) | 2 | 3-4 | 3-4 | 3 |  | 3-4 | 2.5 | 2 | 3 | 2-3 | 2 |  |  | 4.5 | 4.5 | 4.5 | 4 | 3 | 3-4 | 4 | 3-4 | 4 | 4-5 | 4-5 | 4 | 4 | 4.5 | 4.5 | 4.5 | 4-5 | 4-5 | 4-5 | 4-5 | 4-5 | 4-5 | 4-5 | 4-5 | 4-5 | 4-5 | 4-5 | 4-5 | 2 | 2-3 | 2 | 3-4 | 4-5 | 3-4 | 3-4 | 4-5 | 4 | 4-5 | 4 | 4-5 | 4 | 4.5 | 4.5 | 4 | 4.5 | 4.5 | 4 | 4 | 4-5 | 4-5 | 4 | 3-4 | 4(V) | 4-5 | 4-5 | 4-5 | 4-5 | 4-5 | 4-5 | 4 | 3-4 | 4-5(V) | 4-5 | 4-5 | 4-5 | 4.5 | 4.5 | 4.5 | 4-5 | 4-5 | 4-5
15010002 | JAKAZOL BLUE CE | CE |  | 0.4% | 4Y | 3-4Br |  | 4-5 | 4-5 | 4-5(v) | 2 | 3-4 | 3-4 | 3 |  | 3-4 | 2.5 | 2 | 3 | 2-3 | 2 |  |  | 4.5 | 4.5 | 4.5 | 4 | 3 | 3-4 | 4 | 3-4 | 4 | 4-5 | 4-5 | 4 | 4 | 4.5 | 4.5 | 4.5 | 4-5 | 4-5 | 4-5 | 4-5 | 4-5 | 4-5 | 4-5 | 4-5 | 4-5 | 4-5 | 4-5 | 4-5 | 2 | 2-3 | 2 | 3-4 | 4-5 | 3-4 | 3-4 | 4-5 | 4 | 4-5 | 4 | 4-5 | 4 | 4.5 | 4.5 | 4 | 4.5 | 4.5 | 4 | 4 | 4-5 | 4-5 | 4 | 3-4 | 4(V) | 4-5 | 4-5 | 4-5 | 4-5 | 4-5 | 4-5 | 4 | 3-4 | 4-5(V) | 4-5 | 4-5 | 4-5 | 4.5 | 4.5 | 4.5 | 4-5 | 4-5 | 4-5
15010002 | JAKAZOL BLUE CE | CE |  | 0.3% | 4Y | 3-4Br |  | 4-5 | 4-5 | 4-5(v) | 2 | 3-4 | 3-4 | 3 |  | 3-4 | 2.5 | 2 | 3 | 2-3 | 2 |  |  | 4.5 | 4.5 | 4.5 | 4 | 3 | 3-4 | 4 | 3-4 | 4 | 4-5 | 4-5 | 4 | 4 | 4.5 | 4.5 | 4.5 | 4-5 | 4-5 | 4-5 | 4-5 | 4-5 | 4-5 | 4-5 | 4-5 | 4-5 | 4-5 | 4-5 | 4-5 | 2 | 2-3 | 2 | 3-4 | 4-5 | 3-4 | 3-4 | 4-5 | 4 | 4-5 | 4 | 4-5 | 4 | 4.5 | 4.5 | 4 | 4.5 | 4.5 | 4 | 4 | 4-5 | 4-5 | 4 | 3-4 | 4(V) | 4-5 | 4-5 | 4-5 | 4-5 | 4-5 | 4-5 | 4 | 3-4 | 4-5(V) | 4-5 | 4-5 | 4-5 | 4.5 | 4.5 | 4.5 | 4-5 | 4-5 | 4-5
15010002 | JAKAZOL BLUE CE | CE | SD 1/12 | 0.2% | 4Y | 3-4Br |  | 4-5 | 4-5 | 4-5(v) | 2 | 3-4 | 3-4 | 3 |  | 3-4 | 1.5 | 1.5 | 2-3 | 2 | 2 |  |  | 4.5 | 4.5 | 4.5 | 4 | 3 | 3-4 | 4 | 3-4 | 4 | 4-5 | 4-5 | 4 | 4 | 4.5 | 4.5 | 4.5 | 4-5 | 4-5 | 4-5 | 4-5 | 4-5 | 4-5 | 4-5 | 4-5 | 4-5 | 4-5 | 4-5 | 4-5 | 1.5 | 2 | 1-2 | 3-4 | 4-5 | 3-4 | 3-4 | 4-5 | 4 | 4-5 | 4 | 4-5 | 4 | 4.5 | 4.5 | 4 | 4.5 | 4.5 | 4 | 4 | 4-5 | 4-5 | 4 | 3-4 | 4(V) | 4-5 | 4-5 | 4-5 | 4-5 | 4-5 | 4-5 | 4 | 3-4 | 4-5(V) | 4-5 | 4-5 | 4-5 | 4.5 | 4.5 | 4.5 | 4-5 | 4-5 | 4-5

## Sheet2
SC | Shade Change | Product | 38
CS | Cotton Stanning | Fastness | 23
NS | Nylon Stanning | Sub fastness | 53
(V) | Viscose | Total Product with sd dept | 209
R/BI | Redder/Bluer
R | Redder
BI | Bluer
DI | Duller
G/DI | Greener/Duller
Dk | Darker

## Sheet1
Table Name
Fastness
| Id | Name
| 1 | Acid Spotting
| 2 | Alkali Spotting
| 3 | Rubbing Fastness
| 4 | Bleaching Hydrogen Peroxide
FastnessMethods
| Id | FastnessId | MethodName
| 1 | 1 | ISO 105 E05
| 2 | 2 | ISO 105 E06
| 3 | 3 | AATCC 8 - Dry
| 4 | 3 | AATCC 8 - Wet
| 5 | 3 | ISO 105 X12 - Dry
| 6 | 3 | M&S C8 - Dry
| 7 | 3 | M&S C8 - Wet
| 8 | 4 | ISO 105 N02
FastnessStaning
| Id | FastnessId | MethodId | StaningName
| 1 | 4 | 8 | SC
| 2 | 4 | 8 | CS
| 3 | 4 | 8 | NS
FastnessAnalyser
| Id | ProductCode | ProductName | Product Range | S/D | Depth | FastnessId | FastnessMethodId | FastnessStaningId